## Sheet1
波数 (cm-1) | 反射率 (%)
2000.302 | 17.0781
2000.784 | 17.08538
2001.266 | 17.09329
2001.749 | 17.10244
2002.23 | 17.11082
2002.713 | 17.11953
2003.195 | 17.12884
2003.677 | 17.13818
2004.159 | 17.14719
2004.641 | 17.15566
2005.123 | 17.16393
2005.605 | 17.17238
2006.087 | 17.1811
2006.57 | 17.18991
2007.052 | 17.19849
2007.534 | 17.20715
2008.016 | 17.21514
2008.498 | 17.22434
2008.98 | 17.23359
2009.462 | 17.24234
2009.944 | 17.25177
2010.427 | 17.26125
2010.909 | 17.271
2011.391 | 17.28031
2011.873 | 17.28999
2012.355 | 17.29977
2012.837 | 17.31019
2013.319 | 17.31965
2013.801 | 17.32913
2014.283 | 17.33904
2014.766 | 17.34944
2015.248 | 17.35984
2015.73 | 17.36978
2016.212 | 17.38028
2016.694 | 17.39051
2017.176 | 17.40142
2017.658 | 17.41227
2018.14 | 17.4228
2018.623 | 17.43404
2019.105 | 17.44477
2019.587 | 17.45615
2020.069 | 17.46783
2020.551 | 17.47988
2021.033 | 17.49056
2021.515 | 17.50207
2021.997 | 17.51356
2022.479 | 17.52398
2022.962 | 17.53518
2023.444 | 17.54609
2023.926 | 17.55712
2024.408 | 17.56706
2024.89 | 17.57775
2025.372 | 17.58848
2025.854 | 17.59887
2026.336 | 17.60825
2026.819 | 17.61917
2027.301 | 17.63024
2027.783 | 17.64019
2028.265 | 17.6527
2028.747 | 17.66376
2029.229 | 17.67384
2029.711 | 17.68436
2030.193 | 17.69543
2030.676 | 17.70564
2031.157 | 17.71666
2031.64 | 17.7273
2032.122 | 17.73835
2032.604 | 17.74919
2033.086 | 17.76011
2033.568 | 17.77102
2034.05 | 17.78276
2034.532 | 17.79455
2035.014 | 17.8065
2035.497 | 17.81862
2035.979 | 17.83134
2036.461 | 17.84382
2036.943 | 17.85749
2037.425 | 17.87037
2037.907 | 17.88276
2038.389 | 17.89586
2038.871 | 17.90808
2039.354 | 17.92031
2039.836 | 17.93259
2040.318 | 17.94519
2040.8 | 17.95744
2041.282 | 17.9701
2041.764 | 17.9815
2042.246 | 17.99331
2042.728 | 18.0047
2043.21 | 18.01675
2043.693 | 18.02845
2044.175 | 18.03949
2044.657 | 18.05086
2045.139 | 18.06318
2045.621 | 18.07557
2046.103 | 18.0867
2046.585 | 18.09868
2047.067 | 18.10939
2047.55 | 18.12085
2048.032 | 18.13257
2048.514 | 18.14419
2048.996 | 18.15527
2049.478 | 18.16706
2049.96 | 18.17823
2050.442 | 18.1887
2050.924 | 18.20036
2051.406 | 18.21151
2051.889 | 18.22233
2052.371 | 18.2338
2052.853 | 18.24338
2053.335 | 18.2545
2053.817 | 18.26542
2054.299 | 18.27569
2054.781 | 18.28561
2055.263 | 18.29624
2055.746 | 18.30519
2056.228 | 18.31408
2056.71 | 18.32359
2057.192 | 18.33235
2057.674 | 18.34122
2058.156 | 18.34956
2058.638 | 18.35923
2059.12 | 18.36813
2059.603 | 18.37667
2060.084 | 18.38605
2060.567 | 18.39418
2061.049 | 18.40259
2061.531 | 18.41059
2062.013 | 18.41877
2062.495 | 18.42655
2062.977 | 18.43437
2063.459 | 18.44287
2063.941 | 18.45147
2064.424 | 18.45904
2064.906 | 18.46623
2065.388 | 18.47417
2065.87 | 18.48148
2066.352 | 18.4884
2066.834 | 18.4956
2067.316 | 18.50211
2067.798 | 18.50819
2068.281 | 18.51434
2068.763 | 18.52087
2069.245 | 18.52761
2069.727 | 18.53291
2070.209 | 18.53812
2070.691 | 18.54419
2071.173 | 18.54903
2071.655 | 18.55553
2072.137 | 18.56038
2072.62 | 18.5652
2073.102 | 18.57121
2073.584 | 18.57597
2074.066 | 18.58078
2074.548 | 18.58643
2075.03 | 18.59273
2075.512 | 18.59841
2075.994 | 18.60456
2076.477 | 18.61066
2076.959 | 18.61758
2077.441 | 18.62335
2077.923 | 18.62871
2078.405 | 18.63568
2078.887 | 18.6394
2079.369 | 18.64515
2079.851 | 18.65068
2080.333 | 18.65587
2080.816 | 18.65989
2081.298 | 18.66561
2081.78 | 18.67174
2082.262 | 18.67605
2082.744 | 18.68002
2083.226 | 18.68378
2083.708 | 18.68891
2084.19 | 18.6918
2084.673 | 18.69584
2085.155 | 18.69969
2085.637 | 18.70303
2086.119 | 18.70557
2086.601 | 18.70943
2087.083 | 18.7124
2087.565 | 18.71406
2088.047 | 18.71594
2088.53 | 18.71756
2089.011 | 18.71929
2089.494 | 18.72002
2089.976 | 18.72178
2090.458 | 18.72277
2090.94 | 18.72419
2091.422 | 18.72624
2091.904 | 18.7273
2092.386 | 18.72834
2092.868 | 18.72906
2093.351 | 18.73044
2093.833 | 18.7315
2094.315 | 18.73155
2094.797 | 18.73194
2095.279 | 18.73193
2095.761 | 18.73175
2096.243 | 18.73214
2096.725 | 18.73262
2097.208 | 18.73221
2097.69 | 18.73359
2098.172 | 18.73431
2098.654 | 18.73405
2099.136 | 18.73442
2099.618 | 18.73588
2100.1 | 18.73624
2100.582 | 18.73588
2101.064 | 18.73598
2101.547 | 18.73584
2102.029 | 18.73615
2102.511 | 18.73435
2102.993 | 18.73407
2103.475 | 18.73239
2103.957 | 18.73002
2104.439 | 18.72767
2104.921 | 18.72584
2105.404 | 18.72308
2105.886 | 18.71963
2106.368 | 18.71815
2106.85 | 18.71518
2107.332 | 18.71395
2107.814 | 18.71239
2108.296 | 18.71027
2108.778 | 18.70896
2109.26 | 18.70728
2109.743 | 18.70549
2110.225 | 18.70253
2110.707 | 18.69979
2111.189 | 18.69744
2111.671 | 18.69539
2112.153 | 18.69352
2112.635 | 18.69039
2113.117 | 18.68811
2113.6 | 18.68607
2114.082 | 18.68479
2114.564 | 18.68237
2115.046 | 18.67924
2115.528 | 18.67677
2116.01 | 18.67391
2116.492 | 18.67122
2116.974 | 18.66637
2117.457 | 18.66227
2117.938 | 18.65851
2118.421 | 18.65418
2118.903 | 18.64961
2119.385 | 18.64455
2119.867 | 18.63924
2120.349 | 18.63513
2120.831 | 18.62904
2121.313 | 18.62399
2121.795 | 18.61808
2122.278 | 18.61312
2122.76 | 18.6073
2123.242 | 18.60198
2123.724 | 18.59743
2124.206 | 18.59206
2124.688 | 18.58799
2125.17 | 18.58313
2125.652 | 18.57991
2126.135 | 18.57508
2126.617 | 18.5704
2127.099 | 18.56583
2127.581 | 18.56037
2128.063 | 18.55558
2128.545 | 18.5507
2129.027 | 18.54626
2129.509 | 18.54135
2129.991 | 18.53738
2130.474 | 18.5333
2130.956 | 18.52772
2131.438 | 18.52269
2131.92 | 18.51805
2132.402 | 18.51267
2132.884 | 18.50646
2133.366 | 18.50027
2133.848 | 18.49482
2134.331 | 18.48864
2134.813 | 18.48239
2135.295 | 18.47511
2135.777 | 18.46956
2136.259 | 18.46422
2136.741 | 18.45747
2137.223 | 18.45115
2137.705 | 18.44412
2138.188 | 18.43723
2138.67 | 18.4304
2139.152 | 18.42168
2139.634 | 18.41438
2140.116 | 18.40681
2140.598 | 18.39904
2141.08 | 18.38951
2141.562 | 18.38091
2142.044 | 18.37359
2142.527 | 18.36568
2143.009 | 18.35792
2143.491 | 18.34927
2143.973 | 18.34063
2144.455 | 18.33144
2144.937 | 18.32242
2145.419 | 18.314
2145.901 | 18.30609
2146.384 | 18.29871
2146.865 | 18.28999
2147.348 | 18.28107
2147.83 | 18.27229
2148.312 | 18.2641
2148.794 | 18.25526
2149.276 | 18.24654
2149.758 | 18.23732
2150.24 | 18.22886
2150.722 | 18.22124
2151.205 | 18.21315
2151.687 | 18.20533
2152.169 | 18.19704
2152.651 | 18.18815
2153.133 | 18.18073
2153.615 | 18.17244
2154.097 | 18.16433
2154.579 | 18.15612
2155.062 | 18.14731
2155.544 | 18.13865
2156.026 | 18.12903
2156.508 | 18.12031
2156.99 | 18.1115
2157.472 | 18.10315
2157.954 | 18.09493
2158.436 | 18.08607
2158.918 | 18.07704
2159.401 | 18.06823
2159.883 | 18.05943
2160.365 | 18.0511
2160.847 | 18.04111
2161.329 | 18.03032
2161.811 | 18.02062
2162.293 | 18.01155
2162.775 | 18.00154
2163.258 | 17.99131
2163.74 | 17.98176
2164.222 | 17.97274
2164.704 | 17.96343
2165.186 | 17.9526
2165.668 | 17.94291
2166.15 | 17.93389
2166.632 | 17.92522
2167.115 | 17.91662
2167.597 | 17.90746
2168.079 | 17.89815
2168.561 | 17.89038
2169.043 | 17.88216
2169.525 | 17.87339
2170.007 | 17.86478
2170.489 | 17.85563
2170.971 | 17.84741
2171.454 | 17.83928
2171.936 | 17.83062
2172.418 | 17.82333
2172.9 | 17.81556
2173.382 | 17.80755
2173.864 | 17.79968
2174.346 | 17.79167
2174.828 | 17.78447
2175.311 | 17.77698
2175.792 | 17.76987
2176.275 | 17.76235
2176.757 | 17.75536
2177.239 | 17.74812
2177.721 | 17.74041
2178.203 | 17.73246
2178.685 | 17.72447
2179.167 | 17.71664
2179.649 | 17.70923
2180.132 | 17.70295
2180.614 | 17.69594
2181.096 | 17.68886
2181.578 | 17.68226
2182.06 | 17.67574
2182.542 | 17.66964
2183.024 | 17.66288
2183.506 | 17.65538
2183.989 | 17.64922
2184.471 | 17.64337
2184.953 | 17.63678
2185.435 | 17.63007
2185.917 | 17.62196
2186.399 | 17.61493
2186.881 | 17.60765
2187.363 | 17.59963
2187.845 | 17.59243
2188.328 | 17.58363
2188.81 | 17.57593
2189.292 | 17.56831
2189.774 | 17.56218
2190.256 | 17.55627
2190.738 | 17.55
2191.22 | 17.54363
2191.702 | 17.5365
2192.185 | 17.52943
2192.667 | 17.52248
2193.149 | 17.51683
2193.631 | 17.51109
2194.113 | 17.50549
2194.595 | 17.49984
2195.077 | 17.4943
2195.559 | 17.48976
2196.042 | 17.48525
2196.524 | 17.48147
2197.006 | 17.47656
2197.488 | 17.47319
2197.97 | 17.46851
2198.452 | 17.46485
2198.934 | 17.46068
2199.416 | 17.4571
2199.898 | 17.45327
2200.381 | 17.44945
2200.863 | 17.44622
2201.345 | 17.44224
2201.827 | 17.43816
2202.309 | 17.43469
2202.791 | 17.43021
2203.273 | 17.42544
2203.755 | 17.42169
2204.238 | 17.41647
2204.719 | 17.41204
2205.202 | 17.40727
2205.684 | 17.40369
2206.166 | 17.39968
2206.648 | 17.39534
2207.13 | 17.39216
2207.612 | 17.3896
2208.094 | 17.38831
2208.576 | 17.38497
2209.059 | 17.38154
2209.541 | 17.3787
2210.023 | 17.37494
2210.505 | 17.37231
2210.987 | 17.37018
2211.469 | 17.36848
2211.951 | 17.36644
2212.433 | 17.36437
2212.916 | 17.36298
2213.398 | 17.36242
2213.88 | 17.3629
2214.362 | 17.36175
2214.844 | 17.36153
2215.326 | 17.36064
2215.808 | 17.36024
2216.29 | 17.35944
2216.772 | 17.3603
2217.255 | 17.3615
2217.737 | 17.36243
2218.219 | 17.36272
2218.701 | 17.36385
2219.183 | 17.36489
2219.665 | 17.36643
2220.147 | 17.36757
2220.629 | 17.36845
2221.112 | 17.36938
2221.594 | 17.37085
2222.076 | 17.37222
2222.558 | 17.37315
2223.04 | 17.37497
2223.522 | 17.37688
2224.004 | 17.37907
2224.486 | 17.38032
2224.969 | 17.38217
2225.451 | 17.38399
2225.933 | 17.38673
2226.415 | 17.38888
2226.897 | 17.39021
2227.379 | 17.39188
2227.861 | 17.3932
2228.343 | 17.39513
2228.825 | 17.39755
2229.308 | 17.39957
2229.79 | 17.40133
2230.272 | 17.40304
2230.754 | 17.40535
2231.236 | 17.40769
2231.718 | 17.4093
2232.2 | 17.41126
2232.682 | 17.4123
2233.165 | 17.4149
2233.646 | 17.41677
2234.129 | 17.41902
2234.611 | 17.42146
2235.093 | 17.42472
2235.575 | 17.42827
2236.057 | 17.43131
2236.539 | 17.43468
2237.021 | 17.43907
2237.503 | 17.44254
2237.986 | 17.44576
2238.468 | 17.44981
2238.95 | 17.45403
2239.432 | 17.45775
2239.914 | 17.46091
2240.396 | 17.46524
2240.878 | 17.46929
2241.36 | 17.47353
2241.843 | 17.47722
2242.325 | 17.48152
2242.807 | 17.48561
2243.289 | 17.49003
2243.771 | 17.49403
2244.253 | 17.49895
2244.735 | 17.50352
2245.217 | 17.50754
2245.699 | 17.5111
2246.182 | 17.51489
2246.664 | 17.52014
2247.146 | 17.52513
2247.628 | 17.52947
2248.11 | 17.53389
2248.592 | 17.53871
2249.074 | 17.54373
2249.556 | 17.54746
2250.039 | 17.55304
2250.521 | 17.559
2251.003 | 17.56483
2251.485 | 17.57209
2251.967 | 17.57812
2252.449 | 17.58346
2252.931 | 17.5901
2253.413 | 17.59716
2253.896 | 17.60431
2254.378 | 17.61111
2254.86 | 17.61781
2255.342 | 17.62422
2255.824 | 17.62969
2256.306 | 17.63532
2256.788 | 17.6427
2257.27 | 17.6473
2257.752 | 17.65219
2258.235 | 17.65765
2258.717 | 17.66482
2259.199 | 17.67061
2259.681 | 17.67618
2260.163 | 17.6818
2260.645 | 17.6881
2261.127 | 17.69369
2261.609 | 17.70035
2262.092 | 17.70626
2262.573 | 17.71276
2263.056 | 17.71893
2263.538 | 17.72504
2264.02 | 17.73192
2264.502 | 17.73866
2264.984 | 17.74653
2265.466 | 17.75415
2265.948 | 17.76061
2266.43 | 17.76841
2266.913 | 17.77564
2267.395 | 17.78324
2267.877 | 17.7913
2268.359 | 17.79967
2268.841 | 17.80752
2269.323 | 17.8151
2269.805 | 17.82213
2270.287 | 17.82802
2270.77 | 17.83516
2271.252 | 17.84412
2271.734 | 17.85176
2272.216 | 17.85893
2272.698 | 17.86581
2273.18 | 17.87317
2273.662 | 17.88013
2274.144 | 17.88801
2274.626 | 17.8958
2275.109 | 17.90452
2275.591 | 17.91156
2276.073 | 17.92042
2276.555 | 17.92927
2277.037 | 17.9381
2277.519 | 17.94555
2278.001 | 17.95447
2278.483 | 17.96308
2278.966 | 17.97221
2279.448 | 17.98212
2279.93 | 17.99141
2280.412 | 18.0005
2280.894 | 18.01032
2281.376 | 18.01989
2281.858 | 18.02849
2282.34 | 18.03789
2282.823 | 18.04645
2283.305 | 18.05517
2283.787 | 18.06318
2284.269 | 18.07009
2284.751 | 18.07747
2285.233 | 18.08416
2285.715 | 18.09066
2286.197 | 18.09589
2286.679 | 18.10013
2287.162 | 18.10406
2287.644 | 18.10732
2288.126 | 18.11097
2288.608 | 18.1139
2289.09 | 18.11717
2289.572 | 18.11906
2290.054 | 18.12041
2290.536 | 18.12081
2291.019 | 18.12227
2291.5 | 18.12333
2291.983 | 18.12421
2292.465 | 18.12417
2292.947 | 18.12449
2293.429 | 18.12439
2293.911 | 18.12492
2294.393 | 18.12663
2294.875 | 18.1285
2295.357 | 18.12963
2295.84 | 18.13131
2296.322 | 18.13497
2296.804 | 18.13742
2297.286 | 18.14172
2297.768 | 18.14489
2298.25 | 18.14837
2298.732 | 18.1529
2299.214 | 18.15682
2299.697 | 18.16011
2300.179 | 18.16264
2300.661 | 18.1662
2301.143 | 18.16849
2301.625 | 18.17031
2302.107 | 18.17264
2302.589 | 18.17491
2303.071 | 18.1772
2303.553 | 18.17879
2304.036 | 18.17896
2304.518 | 18.17963
2305 | 18.18162
2305.482 | 18.18295
2305.964 | 18.18606
2306.446 | 18.18863
2306.928 | 18.19055
2307.41 | 18.19418
2307.893 | 18.19844
2308.375 | 18.20352
2308.857 | 18.20873
2309.339 | 18.21592
2309.821 | 18.22232
2310.303 | 18.23049
2310.785 | 18.23863
2311.267 | 18.24833
2311.75 | 18.25808
2312.232 | 18.26909
2312.714 | 18.28124
2313.196 | 18.29297
2313.678 | 18.30383
2314.16 | 18.31614
2314.642 | 18.32956
2315.124 | 18.34137
2315.606 | 18.35323
2316.089 | 18.36319
2316.571 | 18.37348
2317.053 | 18.38156
2317.535 | 18.38866
2318.017 | 18.39475
2318.499 | 18.39979
2318.981 | 18.4039
2319.463 | 18.406
2319.946 | 18.40711
2320.427 | 18.40822
2320.91 | 18.40697
2321.392 | 18.40493
2321.874 | 18.40227
2322.356 | 18.39992
2322.838 | 18.39807
2323.32 | 18.39529
2323.802 | 18.39231
2324.284 | 18.39104
2324.767 | 18.38784
2325.249 | 18.38475
2325.731 | 18.38182
2326.213 | 18.3791
2326.695 | 18.3747
2327.177 | 18.37078
2327.659 | 18.36664
2328.141 | 18.36195
2328.624 | 18.35799
2329.106 | 18.35351
2329.588 | 18.35032
2330.07 | 18.34847
2330.552 | 18.34712
2331.034 | 18.34853
2331.516 | 18.35011
2331.998 | 18.3531
2332.48 | 18.35834
2332.963 | 18.36418
2333.445 | 18.37022
2333.927 | 18.37656
2334.409 | 18.38344
2334.891 | 18.39139
2335.373 | 18.39796
2335.855 | 18.40577
2336.337 | 18.41255
2336.82 | 18.41937
2337.302 | 18.42577
2337.784 | 18.43174
2338.266 | 18.43845
2338.748 | 18.4454
2339.23 | 18.45149
2339.712 | 18.45822
2340.194 | 18.46511
2340.677 | 18.47081
2341.159 | 18.47645
2341.641 | 18.48169
2342.123 | 18.4857
2342.605 | 18.49005
2343.087 | 18.49102
2343.569 | 18.49196
2344.051 | 18.4924
2344.533 | 18.49175
2345.016 | 18.48877
2345.498 | 18.48586
2345.98 | 18.48207
2346.462 | 18.47823
2346.944 | 18.47449
2347.426 | 18.47165
2347.908 | 18.46918
2348.39 | 18.46634
2348.873 | 18.46488
2349.354 | 18.46447
2349.837 | 18.46497
2350.319 | 18.46608
2350.801 | 18.46771
2351.283 | 18.4686
2351.765 | 18.46921
2352.247 | 18.46969
2352.729 | 18.46887
2353.211 | 18.46759
2353.694 | 18.46507
2354.176 | 18.4633
2354.658 | 18.46087
2355.14 | 18.45994
2355.622 | 18.46012
2356.104 | 18.46205
2356.586 | 18.46588
2357.068 | 18.46968
2357.551 | 18.47372
2358.033 | 18.47935
2358.515 | 18.4851
2358.997 | 18.49015
2359.479 | 18.49595
2359.961 | 18.50133
2360.443 | 18.50558
2360.925 | 18.51006
2361.407 | 18.51204
2361.89 | 18.51474
2362.372 | 18.51669
2362.854 | 18.51709
2363.336 | 18.51579
2363.818 | 18.51576
2364.3 | 18.51533
2364.782 | 18.51472
2365.264 | 18.51424
2365.747 | 18.51384
2366.229 | 18.51333
2366.711 | 18.51381
2367.193 | 18.51441
2367.675 | 18.51504
2368.157 | 18.51588
2368.639 | 18.51638
2369.121 | 18.51614
2369.604 | 18.51499
2370.086 | 18.51416
2370.568 | 18.51303
2371.05 | 18.51093
2371.532 | 18.51026
2372.014 | 18.5104
2372.496 | 18.51086
2372.978 | 18.51333
2373.46 | 18.51709
2373.943 | 18.52267
2374.425 | 18.52752
2374.907 | 18.53317
2375.389 | 18.53769
2375.871 | 18.54312
2376.353 | 18.54822
2376.835 | 18.55226
2377.317 | 18.55612
2377.799 | 18.56054
2378.281 | 18.56526
2378.764 | 18.56935
2379.246 | 18.57291
2379.728 | 18.57739
2380.21 | 18.58164
2380.692 | 18.58654
2381.174 | 18.59157
2381.656 | 18.59617
2382.138 | 18.60286
2382.621 | 18.60948
2383.103 | 18.6157
2383.585 | 18.62201
2384.067 | 18.62941
2384.549 | 18.63585
2385.031 | 18.64174
2385.513 | 18.6468
2385.995 | 18.6527
2386.478 | 18.65811
2386.96 | 18.66389
2387.442 | 18.66787
2387.924 | 18.67147
2388.406 | 18.6749
2388.888 | 18.67685
2389.37 | 18.67833
2389.852 | 18.67916
2390.334 | 18.6795
2390.817 | 18.67843
2391.299 | 18.67764
2391.781 | 18.67538
2392.263 | 18.6727
2392.745 | 18.66919
2393.227 | 18.66501
2393.709 | 18.66057
2394.191 | 18.65534
2394.674 | 18.6496
2395.156 | 18.645
2395.638 | 18.6393
2396.12 | 18.63412
2396.602 | 18.62904
2397.084 | 18.62281
2397.566 | 18.6171
2398.048 | 18.61254
2398.531 | 18.60662
2399.012 | 18.60205
2399.495 | 18.5967
2399.977 | 18.59079
2400.459 | 18.58578
2400.941 | 18.58008
2401.423 | 18.57326
2401.905 | 18.56741
2402.387 | 18.56167
2402.869 | 18.55462
2403.352 | 18.54764
2403.834 | 18.54107
2404.316 | 18.53512
2404.798 | 18.52916
2405.28 | 18.52247
2405.762 | 18.51528
2406.244 | 18.50833
2406.726 | 18.5013
2407.208 | 18.49329
2407.691 | 18.48516
2408.173 | 18.47699
2408.655 | 18.46935
2409.137 | 18.46078
2409.619 | 18.45247
2410.101 | 18.44453
2410.583 | 18.43698
2411.065 | 18.42939
2411.548 | 18.42032
2412.03 | 18.41223
2412.512 | 18.40356
2412.994 | 18.39615
2413.476 | 18.38792
2413.958 | 18.37901
2414.44 | 18.37162
2414.922 | 18.36421
2415.405 | 18.35642
2415.887 | 18.34948
2416.369 | 18.34312
2416.851 | 18.33598
2417.333 | 18.32938
2417.815 | 18.32263
2418.297 | 18.31519
2418.779 | 18.30817
2419.261 | 18.30162
2419.744 | 18.29557
2420.226 | 18.28949
2420.708 | 18.2827
2421.19 | 18.27605
2421.672 | 18.26934
2422.154 | 18.26332
2422.636 | 18.25702
2423.118 | 18.25021
2423.601 | 18.24258
2424.083 | 18.23535
2424.565 | 18.22778
2425.047 | 18.22076
2425.529 | 18.21413
2426.011 | 18.20683
2426.493 | 18.19992
2426.975 | 18.19316
2427.458 | 18.18616
2427.939 | 18.18015
2428.422 | 18.17365
2428.904 | 18.16739
2429.386 | 18.16049
2429.868 | 18.15366
2430.35 | 18.14662
2430.832 | 18.14063
2431.314 | 18.13394
2431.796 | 18.12699
2432.279 | 18.12064
2432.761 | 18.11544
2433.243 | 18.10876
2433.725 | 18.10269
2434.207 | 18.09593
2434.689 | 18.09045
2435.171 | 18.08428
2435.653 | 18.07831
2436.135 | 18.07164
2436.618 | 18.065
2437.1 | 18.05942
2437.582 | 18.05343
2438.064 | 18.047
2438.546 | 18.04028
2439.028 | 18.03374
2439.51 | 18.02726
2439.992 | 18.02127
2440.475 | 18.01541
2440.957 | 18.00875
2441.439 | 18.00244
2441.921 | 17.99585
2442.403 | 17.99067
2442.885 | 17.98554
2443.367 | 17.98093
2443.849 | 17.97638
2444.332 | 17.97013
2444.814 | 17.965
2445.296 | 17.96008
2445.778 | 17.95586
2446.26 | 17.95125
2446.742 | 17.94678
2447.224 | 17.94275
2447.706 | 17.93781
2448.188 | 17.93348
2448.671 | 17.92876
2449.153 | 17.92544
2449.635 | 17.92233
2450.117 | 17.91952
2450.599 | 17.91601
2451.081 | 17.91294
2451.563 | 17.90954
2452.045 | 17.90701
2452.528 | 17.90402
2453.01 | 17.90268
2453.492 | 17.90078
2453.974 | 17.89821
2454.456 | 17.89607
2454.938 | 17.89475
2455.42 | 17.89206
2455.902 | 17.88945
2456.385 | 17.88745
2456.867 | 17.88542
2457.349 | 17.8834
2457.831 | 17.88145
2458.313 | 17.88029
2458.795 | 17.87808
2459.277 | 17.87666
2459.759 | 17.87481
2460.241 | 17.8728
2460.724 | 17.87189
2461.206 | 17.8708
2461.688 | 17.86873
2462.17 | 17.86676
2462.652 | 17.86403
2463.134 | 17.86181
2463.616 | 17.85921
2464.098 | 17.85721
2464.581 | 17.8546
2465.062 | 17.85231
2465.545 | 17.84936
2466.027 | 17.84679
2466.509 | 17.84567
2466.991 | 17.84333
2467.473 | 17.84215
2467.955 | 17.84105
2468.438 | 17.83959
2468.919 | 17.83775
2469.402 | 17.83725
2469.884 | 17.83678
2470.366 | 17.83602
2470.848 | 17.83611
2471.33 | 17.83539
2471.812 | 17.83436
2472.294 | 17.83324
2472.776 | 17.83268
2473.259 | 17.83128
2473.741 | 17.83054
2474.223 | 17.83042
2474.705 | 17.82997
2475.187 | 17.83017
2475.669 | 17.83131
2476.151 | 17.83201
2476.633 | 17.83316
2477.115 | 17.8346
2477.598 | 17.83611
2478.08 | 17.83713
2478.562 | 17.83914
2479.044 | 17.84048
2479.526 | 17.84174
2480.008 | 17.84211
2480.49 | 17.84367
2480.972 | 17.84474
2481.455 | 17.84576
2481.937 | 17.8472
2482.419 | 17.84822
2482.901 | 17.84963
2483.383 | 17.85081
2483.865 | 17.85191
2484.347 | 17.85361
2484.829 | 17.85637
2485.312 | 17.85737
2485.794 | 17.85965
2486.276 | 17.86283
2486.758 | 17.86536
2487.24 | 17.8676
2487.722 | 17.87038
2488.204 | 17.87271
2488.686 | 17.87471
2489.168 | 17.87745
2489.651 | 17.87928
2490.133 | 17.88151
2490.615 | 17.8833
2491.097 | 17.88531
2491.579 | 17.88758
2492.061 | 17.89013
2492.543 | 17.89186
2493.025 | 17.89414
2493.508 | 17.89717
2493.99 | 17.89997
2494.472 | 17.90213
2494.954 | 17.90493
2495.436 | 17.90743
2495.918 | 17.90944
2496.4 | 17.9119
2496.882 | 17.91431
2497.365 | 17.91587
2497.846 | 17.91862
2498.329 | 17.92072
2498.811 | 17.92289
2499.293 | 17.92478
2499.775 | 17.92667
2500.257 | 17.92778
2500.739 | 17.92931
2501.221 | 17.93229
2501.703 | 17.93489
2502.186 | 17.93792
2502.668 | 17.94207
2503.15 | 17.9465
2503.632 | 17.9506
2504.114 | 17.95644
2504.596 | 17.96297
2505.078 | 17.96788
2505.56 | 17.97408
2506.042 | 17.98047
2506.525 | 17.98751
2507.007 | 17.99395
2507.489 | 18.00075
2507.971 | 18.00797
2508.453 | 18.01563
2508.935 | 18.02283
2509.417 | 18.03071
2509.899 | 18.03745
2510.382 | 18.04406
2510.864 | 18.05129
2511.346 | 18.05863
2511.828 | 18.06523
2512.31 | 18.07191
2512.792 | 18.07883
2513.274 | 18.0854
2513.756 | 18.09134
2514.239 | 18.09726
2514.721 | 18.10306
2515.203 | 18.10918
2515.685 | 18.11384
2516.167 | 18.11869
2516.649 | 18.12304
2517.131 | 18.1271
2517.613 | 18.13163
2518.095 | 18.13549
2518.578 | 18.13971
2519.06 | 18.14483
2519.542 | 18.14959
2520.024 | 18.15478
2520.506 | 18.16044
2520.988 | 18.16643
2521.47 | 18.17177
2521.952 | 18.17809
2522.435 | 18.18525
2522.917 | 18.19215
2523.399 | 18.19802
2523.881 | 18.20532
2524.363 | 18.21246
2524.845 | 18.21919
2525.327 | 18.22583
2525.809 | 18.23258
2526.292 | 18.24064
2526.773 | 18.24872
2527.256 | 18.25457
2527.738 | 18.26068
2528.22 | 18.26791
2528.702 | 18.27433
2529.184 | 18.28142
2529.666 | 18.28804
2530.148 | 18.29327
2530.63 | 18.30084
2531.113 | 18.30782
2531.595 | 18.3138
2532.077 | 18.31937
2532.559 | 18.32587
2533.041 | 18.33268
2533.523 | 18.33944
2534.005 | 18.3455
2534.487 | 18.35247
2534.969 | 18.35943
2535.452 | 18.36636
2535.934 | 18.37348
2536.416 | 18.38039
2536.898 | 18.38798
2537.38 | 18.39566
2537.862 | 18.40396
2538.344 | 18.41231
2538.826 | 18.42019
2539.309 | 18.4284
2539.791 | 18.43672
2540.273 | 18.4468
2540.755 | 18.45499
2541.237 | 18.46402
2541.719 | 18.47245
2542.201 | 18.48169
2542.683 | 18.49005
2543.166 | 18.49847
2543.648 | 18.50661
2544.13 | 18.51497
2544.612 | 18.52453
2545.094 | 18.53305
2545.576 | 18.54042
2546.058 | 18.54922
2546.54 | 18.55791
2547.022 | 18.5645
2547.505 | 18.5724
2547.987 | 18.58005
2548.469 | 18.58662
2548.951 | 18.59485
2549.433 | 18.60127
2549.915 | 18.60856
2550.397 | 18.61682
2550.879 | 18.6249
2551.362 | 18.6322
2551.844 | 18.63949
2552.326 | 18.64731
2552.808 | 18.65503
2553.29 | 18.66213
2553.772 | 18.66992
2554.254 | 18.67692
2554.736 | 18.68387
2555.219 | 18.69162
2555.7 | 18.69886
2556.183 | 18.70643
2556.665 | 18.71351
2557.147 | 18.72016
2557.629 | 18.72825
2558.111 | 18.7349
2558.593 | 18.74188
2559.075 | 18.74776
2559.557 | 18.75514
2560.04 | 18.76078
2560.522 | 18.76575
2561.004 | 18.77084
2561.486 | 18.77652
2561.968 | 18.78123
2562.45 | 18.78807
2562.932 | 18.79367
2563.414 | 18.79832
2563.896 | 18.80376
2564.379 | 18.80828
2564.861 | 18.81306
2565.343 | 18.81796
2565.825 | 18.82304
2566.307 | 18.82821
2566.789 | 18.83352
2567.271 | 18.83992
2567.753 | 18.84628
2568.236 | 18.85221
2568.718 | 18.85853
2569.2 | 18.86403
2569.682 | 18.86974
2570.164 | 18.87691
2570.646 | 18.88449
2571.128 | 18.89066
2571.61 | 18.89613
2572.093 | 18.90281
2572.575 | 18.90773
2573.057 | 18.91456
2573.539 | 18.92129
2574.021 | 18.92736
2574.503 | 18.93337
2574.985 | 18.93909
2575.467 | 18.9445
2575.949 | 18.95003
2576.432 | 18.95507
2576.914 | 18.95994
2577.396 | 18.96467
2577.878 | 18.96922
2578.36 | 18.973
2578.842 | 18.9768
2579.324 | 18.9812
2579.806 | 18.98488
2580.289 | 18.98859
2580.771 | 18.99219
2581.253 | 18.99511
2581.735 | 18.99797
2582.217 | 19.0009
2582.699 | 19.00393
2583.181 | 19.00808
2583.663 | 19.01125
2584.146 | 19.01504
2584.627 | 19.01871
2585.11 | 19.02222
2585.592 | 19.02516
2586.074 | 19.02776
2586.556 | 19.03006
2587.038 | 19.03288
2587.52 | 19.03519
2588.002 | 19.03797
2588.484 | 19.04126
2588.967 | 19.04396
2589.449 | 19.04648
2589.931 | 19.04942
2590.413 | 19.05231
2590.895 | 19.05496
2591.377 | 19.05969
2591.859 | 19.06232
2592.341 | 19.06575
2592.823 | 19.06869
2593.306 | 19.07191
2593.788 | 19.07479
2594.27 | 19.07727
2594.752 | 19.08087
2595.234 | 19.08276
2595.716 | 19.08513
2596.198 | 19.08748
2596.68 | 19.08857
2597.163 | 19.09036
2597.645 | 19.09227
2598.127 | 19.09367
2598.609 | 19.09587
2599.091 | 19.09724
2599.573 | 19.09949
2600.055 | 19.09999
2600.537 | 19.1019
2601.02 | 19.10368
2601.502 | 19.10549
2601.984 | 19.10698
2602.466 | 19.10897
2602.948 | 19.10997
2603.43 | 19.11079
2603.912 | 19.11193
2604.394 | 19.11329
2604.876 | 19.11355
2605.359 | 19.11431
2605.841 | 19.11564
2606.323 | 19.11715
2606.805 | 19.11818
2607.287 | 19.11901
2607.769 | 19.1204
2608.251 | 19.11982
2608.733 | 19.12007
2609.216 | 19.12144
2609.698 | 19.12276
2610.18 | 19.12214
2610.662 | 19.12289
2611.144 | 19.12296
2611.626 | 19.12285
2612.108 | 19.12406
2612.59 | 19.125
2613.073 | 19.12576
2613.554 | 19.1249
2614.037 | 19.12517
2614.519 | 19.12455
2615.001 | 19.12395
2615.483 | 19.12354
2615.965 | 19.12311
2616.447 | 19.1229
2616.929 | 19.12225
2617.411 | 19.12109
2617.894 | 19.12064
2618.376 | 19.11975
2618.858 | 19.11972
2619.34 | 19.11877
2619.822 | 19.11817
2620.304 | 19.11636
2620.786 | 19.11451
2621.268 | 19.11276
2621.75 | 19.11122
2622.233 | 19.10894
2622.715 | 19.106
2623.197 | 19.10276
2623.679 | 19.10026
2624.161 | 19.0984
2624.643 | 19.09512
2625.125 | 19.09144
2625.607 | 19.08807
2626.09 | 19.0858
2626.572 | 19.08157
2627.054 | 19.07952
2627.536 | 19.07589
2628.018 | 19.0724
2628.5 | 19.06981
2628.982 | 19.06808
2629.464 | 19.06577
2629.947 | 19.0637
2630.429 | 19.06178
2630.911 | 19.0589
2631.393 | 19.05546
2631.875 | 19.05219
2632.357 | 19.05006
2632.839 | 19.04654
2633.321 | 19.04492
2633.803 | 19.04291
2634.286 | 19.0402
2634.768 | 19.03774
2635.25 | 19.03474
2635.732 | 19.03283
2636.214 | 19.03131
2636.696 | 19.02908
2637.178 | 19.02545
2637.66 | 19.02253
2638.143 | 19.01892
2638.625 | 19.0154
2639.107 | 19.01273
2639.589 | 19.00997
2640.071 | 19.00632
2640.553 | 19.00213
2641.035 | 18.99839
2641.517 | 18.99482
2642 | 18.98979
2642.481 | 18.98565
2642.964 | 18.97938
2643.446 | 18.97432
2643.928 | 18.96828
2644.41 | 18.96398
2644.892 | 18.95787
2645.374 | 18.95278
2645.856 | 18.94668
2646.338 | 18.94242
2646.821 | 18.93824
2647.303 | 18.9337
2647.785 | 18.92829
2648.267 | 18.92366
2648.749 | 18.91864
2649.231 | 18.91392
2649.713 | 18.90925
2650.195 | 18.90546
2650.677 | 18.90136
2651.16 | 18.89688
2651.642 | 18.89309
2652.124 | 18.88789
2652.606 | 18.88261
2653.088 | 18.87883
2653.57 | 18.8748
2654.052 | 18.87071
2654.534 | 18.86658
2655.017 | 18.86202
2655.499 | 18.85676
2655.981 | 18.85222
2656.463 | 18.84706
2656.945 | 18.84226
2657.427 | 18.83735
2657.909 | 18.83205
2658.391 | 18.82648
2658.874 | 18.82094
2659.356 | 18.81529
2659.838 | 18.80914
2660.32 | 18.80256
2660.802 | 18.79719
2661.284 | 18.79107
2661.766 | 18.78623
2662.248 | 18.78054
2662.73 | 18.77661
2663.213 | 18.77061
2663.695 | 18.76487
2664.177 | 18.7598
2664.659 | 18.75549
2665.141 | 18.74948
2665.623 | 18.74444
2666.105 | 18.73853
2666.587 | 18.73387
2667.07 | 18.72828
2667.552 | 18.72262
2668.034 | 18.71776
2668.516 | 18.71233
2668.998 | 18.70677
2669.48 | 18.70147
2669.962 | 18.69637
2670.444 | 18.69067
2670.927 | 18.68542
2671.408 | 18.68008
2671.891 | 18.67395
2672.373 | 18.66827
2672.855 | 18.6621
2673.337 | 18.65646
2673.819 | 18.64974
2674.301 | 18.6442
2674.783 | 18.63831
2675.265 | 18.63167
2675.748 | 18.62653
2676.23 | 18.62115
2676.712 | 18.61506
2677.194 | 18.60894
2677.676 | 18.60208
2678.158 | 18.59574
2678.64 | 18.59
2679.122 | 18.58433
2679.604 | 18.57845
2680.087 | 18.57199
2680.569 | 18.56541
2681.051 | 18.55967
2681.533 | 18.55315
2682.015 | 18.54685
2682.497 | 18.54102
2682.979 | 18.53484
2683.461 | 18.52786
2683.944 | 18.52286
2684.426 | 18.51639
2684.908 | 18.5108
2685.39 | 18.50457
2685.872 | 18.49893
2686.354 | 18.49421
2686.836 | 18.48811
2687.318 | 18.48157
2687.801 | 18.47572
2688.283 | 18.46968
2688.765 | 18.4627
2689.247 | 18.45612
2689.729 | 18.44961
2690.211 | 18.4439
2690.693 | 18.43779
2691.175 | 18.43196
2691.657 | 18.42728
2692.14 | 18.42125
2692.622 | 18.41665
2693.104 | 18.41153
2693.586 | 18.40707
2694.068 | 18.40372
2694.55 | 18.39908
2695.032 | 18.39432
2695.514 | 18.39083
2695.997 | 18.38762
2696.479 | 18.38433
2696.961 | 18.38034
2697.443 | 18.37609
2697.925 | 18.37251
2698.407 | 18.36874
2698.889 | 18.36577
2699.371 | 18.3629
2699.854 | 18.35935
2700.335 | 18.35511
2700.818 | 18.35173
2701.3 | 18.34765
2701.782 | 18.34363
2702.264 | 18.34038
2702.746 | 18.33632
2703.228 | 18.33232
2703.71 | 18.32817
2704.192 | 18.32337
2704.675 | 18.31805
2705.157 | 18.31256
2705.639 | 18.30755
2706.121 | 18.30394
2706.603 | 18.29957
2707.085 | 18.29528
2707.567 | 18.2923
2708.049 | 18.2892
2708.531 | 18.28645
2709.014 | 18.28338
2709.496 | 18.28074
2709.978 | 18.27878
2710.46 | 18.27661
2710.942 | 18.27526
2711.424 | 18.27379
2711.906 | 18.27294
2712.388 | 18.27201
2712.871 | 18.27077
2713.353 | 18.27014
2713.835 | 18.26861
2714.317 | 18.26643
2714.799 | 18.26372
2715.281 | 18.26111
2715.763 | 18.26024
2716.245 | 18.25861
2716.728 | 18.25621
2717.21 | 18.25423
2717.692 | 18.25227
2718.174 | 18.24964
2718.656 | 18.2465
2719.138 | 18.2441
2719.62 | 18.24144
2720.102 | 18.2387
2720.584 | 18.23635
2721.067 | 18.23401
2721.549 | 18.23143
2722.031 | 18.22958
2722.513 | 18.22712
2722.995 | 18.22595
2723.477 | 18.22494
2723.959 | 18.22384
2724.441 | 18.22316
2724.924 | 18.22272
2725.406 | 18.22191
2725.888 | 18.22155
2726.37 | 18.22078
2726.852 | 18.22035
2727.334 | 18.21945
2727.816 | 18.21875
2728.298 | 18.21882
2728.781 | 18.21853
2729.262 | 18.21863
2729.745 | 18.21794
2730.227 | 18.2182
2730.709 | 18.21891
2731.191 | 18.21931
2731.673 | 18.21941
2732.155 | 18.21966
2732.637 | 18.22049
2733.119 | 18.22203
2733.602 | 18.22336
2734.084 | 18.225
2734.566 | 18.22515
2735.048 | 18.22506
2735.53 | 18.22571
2736.012 | 18.22621
2736.494 | 18.22628
2736.976 | 18.22568
2737.458 | 18.22591
2737.941 | 18.22639
2738.423 | 18.22609
2738.905 | 18.22659
2739.387 | 18.2271
2739.869 | 18.22721
2740.351 | 18.22625
2740.833 | 18.22647
2741.315 | 18.22622
2741.798 | 18.22591
2742.28 | 18.2266
2742.762 | 18.22706
2743.244 | 18.22697
2743.726 | 18.22677
2744.208 | 18.22734
2744.69 | 18.22747
2745.172 | 18.22712
2745.655 | 18.22715
2746.137 | 18.22843
2746.619 | 18.22944
2747.101 | 18.23144
2747.583 | 18.23351
2748.065 | 18.23585
2748.547 | 18.24044
2749.029 | 18.24449
2749.511 | 18.24851
2749.994 | 18.2523
2750.476 | 18.25645
2750.958 | 18.26096
2751.44 | 18.26619
2751.922 | 18.27011
2752.404 | 18.27378
2752.886 | 18.27744
2753.368 | 18.28176
2753.851 | 18.28587
2754.333 | 18.28962
2754.815 | 18.29216
2755.297 | 18.29427
2755.779 | 18.29739
2756.261 | 18.30093
2756.743 | 18.30301
2757.225 | 18.3054
2757.708 | 18.30769
2758.189 | 18.30901
2758.672 | 18.31127
2759.154 | 18.31456
2759.636 | 18.31689
2760.118 | 18.32014
2760.6 | 18.32299
2761.082 | 18.32459
2761.564 | 18.32635
2762.046 | 18.32826
2762.529 | 18.33043
2763.011 | 18.33206
2763.493 | 18.33454
2763.975 | 18.33811
2764.457 | 18.34164
2764.939 | 18.34495
2765.421 | 18.34915
2765.903 | 18.35308
2766.385 | 18.35744
2766.868 | 18.36263
2767.35 | 18.36678
2767.832 | 18.37114
2768.314 | 18.37456
2768.796 | 18.37869
2769.278 | 18.38342
2769.76 | 18.38781
2770.242 | 18.39207
2770.725 | 18.39654
2771.207 | 18.40182
2771.689 | 18.40708
2772.171 | 18.41093
2772.653 | 18.41499
2773.135 | 18.41866
2773.617 | 18.42336
2774.099 | 18.42814
2774.582 | 18.43349
2775.064 | 18.43724
2775.546 | 18.44156
2776.028 | 18.44574
2776.51 | 18.451
2776.992 | 18.45691
2777.474 | 18.46164
2777.956 | 18.46683
2778.438 | 18.47206
2778.921 | 18.47717
2779.403 | 18.4815
2779.885 | 18.48602
2780.367 | 18.49096
2780.849 | 18.49633
2781.331 | 18.5016
2781.813 | 18.5068
2782.295 | 18.51207
2782.778 | 18.5168
2783.26 | 18.52097
2783.742 | 18.5263
2784.224 | 18.53131
2784.706 | 18.53638
2785.188 | 18.53976
2785.67 | 18.54426
2786.152 | 18.54741
2786.635 | 18.55145
2787.116 | 18.55612
2787.599 | 18.56068
2788.081 | 18.56574
2788.563 | 18.57067
2789.045 | 18.575
2789.527 | 18.57976
2790.009 | 18.58262
2790.491 | 18.58712
2790.973 | 18.59133
2791.456 | 18.59619
2791.938 | 18.6014
2792.42 | 18.60571
2792.902 | 18.6109
2793.384 | 18.61544
2793.866 | 18.61965
2794.348 | 18.62512
2794.83 | 18.63148
2795.312 | 18.63697
2795.795 | 18.64257
2796.277 | 18.64804
2796.759 | 18.65325
2797.241 | 18.65904
2797.723 | 18.66344
2798.205 | 18.66893
2798.687 | 18.67484
2799.169 | 18.68018
2799.652 | 18.68511
2800.134 | 18.68992
2800.616 | 18.69506
2801.098 | 18.69976
2801.58 | 18.70486
2802.062 | 18.71107
2802.544 | 18.7166
2803.026 | 18.7229
2803.509 | 18.72869
2803.991 | 18.73633
2804.473 | 18.74283
2804.955 | 18.74966
2805.437 | 18.7564
2805.919 | 18.76213
2806.401 | 18.76822
2806.883 | 18.77479
2807.365 | 18.78093
2807.848 | 18.78736
2808.33 | 18.79306
2808.812 | 18.80054
2809.294 | 18.80698
2809.776 | 18.81423
2810.258 | 18.82147
2810.74 | 18.82845
2811.222 | 18.8347
2811.705 | 18.84145
2812.187 | 18.84752
2812.669 | 18.85455
2813.151 | 18.86133
2813.633 | 18.86622
2814.115 | 18.87143
2814.597 | 18.87621
2815.079 | 18.88185
2815.562 | 18.88769
2816.043 | 18.89254
2816.526 | 18.89724
2817.008 | 18.90189
2817.49 | 18.90531
2817.972 | 18.90934
2818.454 | 18.91374
2818.936 | 18.91781
2819.418 | 18.92351
2819.9 | 18.92861
2820.383 | 18.93397
2820.865 | 18.93878
2821.347 | 18.94467
2821.829 | 18.95073
2822.311 | 18.95568
2822.793 | 18.96039
2823.275 | 18.96468
2823.757 | 18.96858
2824.24 | 18.97285
2824.722 | 18.97846
2825.204 | 18.98276
2825.686 | 18.98709
2826.168 | 18.99193
2826.65 | 18.99584
2827.132 | 19.00073
2827.614 | 19.00656
2828.096 | 19.01153
2828.579 | 19.01559
2829.061 | 19.0202
2829.543 | 19.02437
2830.025 | 19.03004
2830.507 | 19.03486
2830.989 | 19.03971
2831.471 | 19.04413
2831.953 | 19.04728
2832.436 | 19.05226
2832.918 | 19.05695
2833.4 | 19.06181
2833.882 | 19.06527
2834.364 | 19.06889
2834.846 | 19.07137
2835.328 | 19.07501
2835.81 | 19.07776
2836.292 | 19.08104
2836.775 | 19.08459
2837.257 | 19.08774
2837.739 | 19.09192
2838.221 | 19.09464
2838.703 | 19.09805
2839.185 | 19.10116
2839.667 | 19.10503
2840.149 | 19.10842
2840.632 | 19.10997
2841.114 | 19.11239
2841.596 | 19.11445
2842.078 | 19.11611
2842.56 | 19.11875
2843.042 | 19.12004
2843.524 | 19.12057
2844.006 | 19.12289
2844.489 | 19.12404
2844.97 | 19.12547
2845.453 | 19.12776
2845.935 | 19.13041
2846.417 | 19.13197
2846.899 | 19.13429
2847.381 | 19.13782
2847.863 | 19.14028
2848.345 | 19.14299
2848.827 | 19.14492
2849.31 | 19.14661
2849.792 | 19.14871
2850.274 | 19.15101
2850.756 | 19.15383
2851.238 | 19.15541
2851.72 | 19.15639
2852.202 | 19.15775
2852.684 | 19.15941
2853.167 | 19.16055
2853.649 | 19.16176
2854.131 | 19.16261
2854.613 | 19.16387
2855.095 | 19.16534
2855.577 | 19.16669
2856.059 | 19.1681
2856.541 | 19.16918
2857.023 | 19.16944
2857.506 | 19.17026
2857.988 | 19.17099
2858.47 | 19.17165
2858.952 | 19.17212
2859.434 | 19.17296
2859.916 | 19.17284
2860.398 | 19.17265
2860.88 | 19.17215
2861.363 | 19.17199
2861.845 | 19.17196
2862.327 | 19.17302
2862.809 | 19.17367
2863.291 | 19.17488
2863.773 | 19.17558
2864.255 | 19.17631
2864.737 | 19.17707
2865.219 | 19.17904
2865.702 | 19.18092
2866.184 | 19.18275
2866.666 | 19.18444
2867.148 | 19.18585
2867.63 | 19.18812
2868.112 | 19.18951
2868.594 | 19.1906
2869.076 | 19.19061
2869.559 | 19.19057
2870.041 | 19.19039
2870.523 | 19.19136
2871.005 | 19.19115
2871.487 | 19.19121
2871.969 | 19.19019
2872.451 | 19.19032
2872.933 | 19.19063
2873.416 | 19.18964
2873.897 | 19.18975
2874.38 | 19.1886
2874.862 | 19.18776
2875.344 | 19.18646
2875.826 | 19.18549
2876.308 | 19.18482
2876.79 | 19.184
2877.272 | 19.18298
2877.754 | 19.18112
2878.237 | 19.17935
2878.719 | 19.17814
2879.201 | 19.17695
2879.683 | 19.17467
2880.165 | 19.17314
2880.647 | 19.17209
2881.129 | 19.17081
2881.611 | 19.16866
2882.094 | 19.16601
2882.576 | 19.16436
2883.058 | 19.16381
2883.54 | 19.16274
2884.022 | 19.16074
2884.504 | 19.15856
2884.986 | 19.15525
2885.468 | 19.15269
2885.95 | 19.14973
2886.433 | 19.14594
2886.915 | 19.14335
2887.397 | 19.13998
2887.879 | 19.13679
2888.361 | 19.13359
2888.843 | 19.13162
2889.325 | 19.12864
2889.807 | 19.1261
2890.29 | 19.12452
2890.772 | 19.12259
2891.254 | 19.12004
2891.736 | 19.11716
2892.218 | 19.11495
2892.7 | 19.11246
2893.182 | 19.11036
2893.664 | 19.10788
2894.146 | 19.10556
2894.629 | 19.10399
2895.111 | 19.10079
2895.593 | 19.09893
2896.075 | 19.09615
2896.557 | 19.09455
2897.039 | 19.09063
2897.521 | 19.08804
2898.003 | 19.0852
2898.486 | 19.08366
2898.968 | 19.08064
2899.45 | 19.07796
2899.932 | 19.07482
2900.414 | 19.07229
2900.896 | 19.07079
2901.378 | 19.06844
2901.86 | 19.06488
2902.343 | 19.06237
2902.824 | 19.05934
2903.307 | 19.05652
2903.789 | 19.0546
2904.271 | 19.05182
2904.753 | 19.04869
2905.235 | 19.04525
2905.717 | 19.04313
2906.199 | 19.04036
2906.681 | 19.03711
2907.164 | 19.03566
2907.646 | 19.03266
2908.128 | 19.0298
2908.61 | 19.0273
2909.092 | 19.02315
2909.574 | 19.01983
2910.056 | 19.01652
2910.538 | 19.0126
2911.021 | 19.00933
2911.503 | 19.00539
2911.985 | 19.00042
2912.467 | 18.99657
2912.949 | 18.99167
2913.431 | 18.98658
2913.913 | 18.98256
2914.395 | 18.97744
2914.877 | 18.97305
2915.36 | 18.96824
2915.842 | 18.96501
2916.324 | 18.96025
2916.806 | 18.95699
2917.288 | 18.95259
2917.77 | 18.94946
2918.252 | 18.94606
2918.734 | 18.94202
2919.217 | 18.93832
2919.699 | 18.93386
2920.181 | 18.92987
2920.663 | 18.92583
2921.145 | 18.92097
2921.627 | 18.91666
2922.109 | 18.91223
2922.591 | 18.90757
2923.073 | 18.90347
2923.556 | 18.90013
2924.038 | 18.8964
2924.52 | 18.89086
2925.002 | 18.88587
2925.484 | 18.88203
2925.966 | 18.87625
2926.448 | 18.87189
2926.93 | 18.86826
2927.413 | 18.86366
2927.895 | 18.8591
2928.377 | 18.85438
2928.859 | 18.84882
2929.341 | 18.84426
2929.823 | 18.83844
2930.305 | 18.83268
2930.787 | 18.82714
2931.27 | 18.82133
2931.751 | 18.81651
2932.234 | 18.81142
2932.716 | 18.80664
2933.198 | 18.80177
2933.68 | 18.79715
2934.162 | 18.7914
2934.644 | 18.78724
2935.126 | 18.78335
2935.608 | 18.77884
2936.091 | 18.77398
2936.573 | 18.76936
2937.055 | 18.76407
2937.537 | 18.75948
2938.019 | 18.75411
2938.501 | 18.74935
2938.983 | 18.74467
2939.465 | 18.74076
2939.948 | 18.73652
2940.43 | 18.73274
2940.912 | 18.7292
2941.394 | 18.72527
2941.876 | 18.72182
2942.358 | 18.71795
2942.84 | 18.71503
2943.322 | 18.71221
2943.804 | 18.70912
2944.287 | 18.70602
2944.769 | 18.70437
2945.251 | 18.7017
2945.733 | 18.69776
2946.215 | 18.69477
2946.697 | 18.69189
2947.179 | 18.68842
2947.661 | 18.68577
2948.144 | 18.68191
2948.626 | 18.67881
2949.108 | 18.67479
2949.59 | 18.67218
2950.072 | 18.66842
2950.554 | 18.66438
2951.036 | 18.66062
2951.518 | 18.65669
2952 | 18.65283
2952.483 | 18.64833
2952.965 | 18.64499
2953.447 | 18.64071
2953.929 | 18.63667
2954.411 | 18.63156
2954.893 | 18.62747
2955.375 | 18.62295
2955.857 | 18.61873
2956.34 | 18.61519
2956.822 | 18.61103
2957.304 | 18.60703
2957.786 | 18.60241
2958.268 | 18.59835
2958.75 | 18.59485
2959.232 | 18.59162
2959.714 | 18.58819
2960.197 | 18.58547
2960.678 | 18.58211
2961.161 | 18.57847
2961.643 | 18.5747
2962.125 | 18.57112
2962.607 | 18.56866
2963.089 | 18.56628
2963.571 | 18.56303
2964.053 | 18.56063
2964.535 | 18.55915
2965.018 | 18.55676
2965.5 | 18.55434
2965.982 | 18.5522
2966.464 | 18.55055
2966.946 | 18.54928
2967.428 | 18.54763
2967.91 | 18.54742
2968.392 | 18.54526
2968.875 | 18.54416
2969.357 | 18.54245
2969.839 | 18.54199
2970.321 | 18.54082
2970.803 | 18.5396
2971.285 | 18.53856
2971.767 | 18.53744
2972.249 | 18.53608
2972.731 | 18.53411
2973.214 | 18.53293
2973.696 | 18.5312
2974.178 | 18.52868
2974.66 | 18.52703
2975.142 | 18.52385
2975.624 | 18.52116
2976.106 | 18.51875
2976.588 | 18.5171
2977.071 | 18.51537
2977.553 | 18.51424
2978.035 | 18.51234
2978.517 | 18.51069
2978.999 | 18.50932
2979.481 | 18.50769
2979.963 | 18.50681
2980.445 | 18.50691
2980.927 | 18.50676
2981.41 | 18.50554
2981.892 | 18.50506
2982.374 | 18.50531
2982.856 | 18.50535
2983.338 | 18.50556
2983.82 | 18.50591
2984.302 | 18.50606
2984.784 | 18.50656
2985.267 | 18.50708
2985.749 | 18.50723
2986.231 | 18.50794
2986.713 | 18.50804
2987.195 | 18.50883
2987.677 | 18.50994
2988.159 | 18.51151
2988.641 | 18.51249
2989.124 | 18.51306
2989.605 | 18.51321
2990.088 | 18.51355
2990.57 | 18.51476
2991.052 | 18.51463
2991.534 | 18.51505
2992.016 | 18.51423
2992.498 | 18.51402
2992.98 | 18.51418
2993.462 | 18.5134
2993.945 | 18.51257
2994.427 | 18.51276
2994.909 | 18.51278
2995.391 | 18.51312
2995.873 | 18.51305
2996.355 | 18.514
2996.837 | 18.51443
2997.319 | 18.51552
2997.802 | 18.51597
2998.284 | 18.5169
2998.766 | 18.51773
2999.248 | 18.51681
2999.73 | 18.51743
3000.212 | 18.51847
3000.694 | 18.51951
3001.176 | 18.5196
3001.658 | 18.52027
3002.141 | 18.52103
3002.623 | 18.52246
3003.105 | 18.52353
3003.587 | 18.52551
3004.069 | 18.52644
3004.551 | 18.52845
3005.033 | 18.53123
3005.515 | 18.53351
3005.998 | 18.5356
3006.48 | 18.53792
3006.962 | 18.54005
3007.444 | 18.54169
3007.926 | 18.54351
3008.408 | 18.54438
3008.89 | 18.54555
3009.372 | 18.54616
3009.854 | 18.54689
3010.337 | 18.5476
3010.819 | 18.54854
3011.301 | 18.54947
3011.783 | 18.55124
3012.265 | 18.55356
3012.747 | 18.55641
3013.229 | 18.55819
3013.711 | 18.56129
3014.194 | 18.56387
3014.676 | 18.56751
3015.158 | 18.57076
3015.64 | 18.57397
3016.122 | 18.57698
3016.604 | 18.58036
3017.086 | 18.58368
3017.568 | 18.58639
3018.051 | 18.59123
3018.532 | 18.59449
3019.015 | 18.59833
3019.497 | 18.60225
3019.979 | 18.60589
3020.461 | 18.61044
3020.943 | 18.61405
3021.425 | 18.61715
3021.907 | 18.62192
3022.389 | 18.62549
3022.872 | 18.62947
3023.354 | 18.63371
3023.836 | 18.63782
3024.318 | 18.64084
3024.8 | 18.64571
3025.282 | 18.64854
3025.764 | 18.65198
3026.246 | 18.65446
3026.729 | 18.65679
3027.211 | 18.66042
3027.693 | 18.66344
3028.175 | 18.66625
3028.657 | 18.66939
3029.139 | 18.67161
3029.621 | 18.67485
3030.103 | 18.67934
3030.585 | 18.68226
3031.068 | 18.68525
3031.55 | 18.68795
3032.032 | 18.69162
3032.514 | 18.69465
3032.996 | 18.69936
3033.478 | 18.70385
3033.96 | 18.70677
3034.442 | 18.7105
3034.925 | 18.7139
3035.407 | 18.7172
3035.889 | 18.72026
3036.371 | 18.72378
3036.853 | 18.72728
3037.335 | 18.7307
3037.817 | 18.73471
3038.299 | 18.73744
3038.781 | 18.74203
3039.264 | 18.74601
3039.746 | 18.75018
3040.228 | 18.75461
3040.71 | 18.75901
3041.192 | 18.76352
3041.674 | 18.76875
3042.156 | 18.77323
3042.638 | 18.77646
3043.121 | 18.7802
3043.603 | 18.7825
3044.085 | 18.78559
3044.567 | 18.78817
3045.049 | 18.79084
3045.531 | 18.79346
3046.013 | 18.79596
3046.495 | 18.79965
3046.978 | 18.80225
3047.459 | 18.80515
3047.942 | 18.80949
3048.424 | 18.81351
3048.906 | 18.81609
3049.388 | 18.82006
3049.87 | 18.82343
3050.352 | 18.82704
3050.834 | 18.83166
3051.316 | 18.83652
3051.799 | 18.84062
3052.281 | 18.84442
3052.763 | 18.84925
3053.245 | 18.85418
3053.727 | 18.85811
3054.209 | 18.86266
3054.691 | 18.86778
3055.173 | 18.87391
3055.656 | 18.87841
3056.138 | 18.884
3056.62 | 18.88933
3057.102 | 18.89523
3057.584 | 18.90073
3058.066 | 18.90541
3058.548 | 18.91098
3059.03 | 18.91652
3059.512 | 18.92126
3059.995 | 18.92606
3060.477 | 18.93001
3060.959 | 18.93454
3061.441 | 18.93901
3061.923 | 18.94424
3062.405 | 18.94831
3062.887 | 18.95354
3063.369 | 18.95866
3063.852 | 18.96394
3064.334 | 18.96956
3064.816 | 18.97588
3065.298 | 18.98154
3065.78 | 18.9865
3066.262 | 18.99255
3066.744 | 18.99865
3067.226 | 19.00395
3067.708 | 19.00998
3068.191 | 19.01517
3068.673 | 19.02224
3069.155 | 19.02817
3069.637 | 19.03356
3070.119 | 19.03918
3070.601 | 19.04384
3071.083 | 19.04859
3071.565 | 19.05191
3072.048 | 19.05492
3072.53 | 19.05914
3073.012 | 19.06191
3073.494 | 19.06459
3073.976 | 19.06678
3074.458 | 19.07052
3074.94 | 19.07315
3075.422 | 19.07612
3075.905 | 19.07827
3076.386 | 19.08022
3076.869 | 19.08316
3077.351 | 19.0854
3077.833 | 19.08712
3078.315 | 19.0896
3078.797 | 19.09224
3079.279 | 19.09481
3079.761 | 19.09707
3080.243 | 19.09983
3080.726 | 19.10278
3081.208 | 19.10607
3081.69 | 19.10968
3082.172 | 19.11383
3082.654 | 19.1183
3083.136 | 19.12347
3083.618 | 19.12725
3084.1 | 19.13112
3084.583 | 19.1362
3085.065 | 19.14082
3085.547 | 19.14397
3086.029 | 19.14819
3086.511 | 19.15205
3086.993 | 19.15641
3087.475 | 19.15895
3087.957 | 19.16287
3088.439 | 19.16594
3088.922 | 19.16813
3089.404 | 19.17161
3089.886 | 19.17517
3090.368 | 19.17822
3090.85 | 19.18156
3091.332 | 19.18482
3091.814 | 19.1888
3092.296 | 19.1941
3092.779 | 19.19787
3093.261 | 19.2024
3093.743 | 19.20673
3094.225 | 19.21029
3094.707 | 19.2146
3095.189 | 19.21861
3095.671 | 19.22191
3096.153 | 19.22512
3096.635 | 19.2293
3097.118 | 19.23204
3097.6 | 19.23546
3098.082 | 19.23844
3098.564 | 19.24123
3099.046 | 19.24445
3099.528 | 19.24698
3100.01 | 19.25037
3100.492 | 19.25293
3100.975 | 19.25446
3101.457 | 19.25496
3101.939 | 19.25479
3102.421 | 19.25607
3102.903 | 19.25657
3103.385 | 19.25673
3103.867 | 19.25629
3104.349 | 19.2566
3104.832 | 19.25623
3105.313 | 19.25594
3105.796 | 19.25614
3106.278 | 19.25635
3106.76 | 19.25631
3107.242 | 19.2571
3107.724 | 19.25757
3108.206 | 19.2572
3108.688 | 19.2573
3109.17 | 19.25806
3109.653 | 19.25942
3110.135 | 19.26121
3110.617 | 19.26307
3111.099 | 19.26434
3111.581 | 19.26672
3112.063 | 19.26781
3112.545 | 19.26995
3113.027 | 19.27203
3113.51 | 19.27374
3113.992 | 19.27598
3114.474 | 19.27815
3114.956 | 19.27997
3115.438 | 19.28145
3115.92 | 19.28424
3116.402 | 19.28597
3116.884 | 19.28847
3117.366 | 19.29054
3117.849 | 19.29189
3118.331 | 19.29308
3118.813 | 19.29516
3119.295 | 19.29564
3119.777 | 19.29637
3120.259 | 19.29819
3120.741 | 19.30042
3121.223 | 19.30049
3121.706 | 19.30098
3122.188 | 19.3014
3122.67 | 19.3018
3123.152 | 19.30174
3123.634 | 19.30173
3124.116 | 19.30251
3124.598 | 19.30255
3125.08 | 19.30192
3125.562 | 19.30122
3126.045 | 19.30039
3126.527 | 19.29946
3127.009 | 19.29976
3127.491 | 19.29891
3127.973 | 19.29904
3128.455 | 19.29898
3128.937 | 19.298
3129.419 | 19.29788
3129.902 | 19.2972
3130.384 | 19.2966
3130.866 | 19.29598
3131.348 | 19.29621
3131.83 | 19.29583
3132.312 | 19.29626
3132.794 | 19.29633
3133.276 | 19.29674
3133.759 | 19.29683
3134.24 | 19.29751
3134.723 | 19.29787
3135.205 | 19.29806
3135.687 | 19.29744
3136.169 | 19.29709
3136.651 | 19.29717
3137.133 | 19.29668
3137.615 | 19.29438
3138.097 | 19.2929
3138.58 | 19.29203
3139.062 | 19.29047
3139.544 | 19.28769
3140.026 | 19.28597
3140.508 | 19.28523
3140.99 | 19.28269
3141.472 | 19.28085
3141.954 | 19.27884
3142.437 | 19.27665
3142.919 | 19.27373
3143.401 | 19.27093
3143.883 | 19.26834
3144.365 | 19.26566
3144.847 | 19.26232
3145.329 | 19.25979
3145.811 | 19.25644
3146.293 | 19.25545
3146.776 | 19.25373
3147.258 | 19.25152
3147.74 | 19.25024
3148.222 | 19.24916
3148.704 | 19.24826
3149.186 | 19.24839
3149.668 | 19.24894
3150.15 | 19.24869
3150.633 | 19.24879
3151.115 | 19.24832
3151.597 | 19.24784
3152.079 | 19.24776
3152.561 | 19.24764
3153.043 | 19.24596
3153.525 | 19.24523
3154.007 | 19.24319
3154.49 | 19.24025
3154.972 | 19.23842
3155.454 | 19.23557
3155.936 | 19.23283
3156.418 | 19.23039
3156.9 | 19.22791
3157.382 | 19.22608
3157.864 | 19.2242
3158.346 | 19.2229
3158.829 | 19.22132
3159.311 | 19.21803
3159.793 | 19.21712
3160.275 | 19.2153
3160.757 | 19.21278
3161.239 | 19.2106
3161.721 | 19.20814
3162.203 | 19.20593
3162.686 | 19.20375
3163.167 | 19.20135
3163.65 | 19.19873
3164.132 | 19.19658
3164.614 | 19.19536
3165.096 | 19.19169
3165.578 | 19.18917
3166.06 | 19.18701
3166.542 | 19.18433
3167.024 | 19.18002
3167.507 | 19.17657
3167.989 | 19.17274
3168.471 | 19.16971
3168.953 | 19.16658
3169.435 | 19.16345
3169.917 | 19.15989
3170.399 | 19.15684
3170.881 | 19.15219
3171.364 | 19.14756
3171.846 | 19.14417
3172.328 | 19.13956
3172.81 | 19.1345
3173.292 | 19.13115
3173.774 | 19.12736
3174.256 | 19.12424
3174.738 | 19.12074
3175.22 | 19.11862
3175.703 | 19.11625
3176.185 | 19.11433
3176.667 | 19.11141
3177.149 | 19.10891
3177.631 | 19.10606
3178.113 | 19.10392
3178.595 | 19.10112
3179.077 | 19.09782
3179.56 | 19.09448
3180.042 | 19.0915
3180.524 | 19.08761
3181.006 | 19.08414
3181.488 | 19.08007
3181.97 | 19.07635
3182.452 | 19.07294
3182.934 | 19.06926
3183.417 | 19.06539
3183.899 | 19.06299
3184.381 | 19.0594
3184.863 | 19.05551
3185.345 | 19.05166
3185.827 | 19.04931
3186.309 | 19.04638
3186.791 | 19.04357
3187.273 | 19.04043
3187.756 | 19.03723
3188.238 | 19.03323
3188.72 | 19.03031
3189.202 | 19.02773
3189.684 | 19.02445
3190.166 | 19.02151
3190.648 | 19.01797
3191.13 | 19.01502
3191.613 | 19.01239
3192.094 | 19.00908
3192.577 | 19.00619
3193.059 | 19.00298
3193.541 | 18.99984
3194.023 | 18.99585
3194.505 | 18.99285
3194.987 | 18.9887
3195.469 | 18.98559
3195.951 | 18.98194
3196.434 | 18.97937
3196.916 | 18.97608
3197.398 | 18.97096
3197.88 | 18.9668
3198.362 | 18.96433
3198.844 | 18.96074
3199.326 | 18.95837
3199.808 | 18.95562
3200.291 | 18.95328
3200.773 | 18.95048
3201.255 | 18.94726
3201.737 | 18.94423
3202.219 | 18.94125
3202.701 | 18.93738
3203.183 | 18.93434
3203.665 | 18.93012
3204.147 | 18.92628
3204.63 | 18.92286
3205.112 | 18.92007
3205.594 | 18.91679
3206.076 | 18.91349
3206.558 | 18.91003
3207.04 | 18.90779
3207.522 | 18.90481
3208.004 | 18.90129
3208.487 | 18.89884
3208.969 | 18.89562
3209.451 | 18.8934
3209.933 | 18.88993
3210.415 | 18.88626
3210.897 | 18.88423
3211.379 | 18.88152
3211.861 | 18.87835
3212.344 | 18.87638
3212.826 | 18.87447
3213.308 | 18.87317
3213.79 | 18.87201
3214.272 | 18.8704
3214.754 | 18.86891
3215.236 | 18.86679
3215.718 | 18.8644
3216.2 | 18.86357
3216.683 | 18.86179
3217.165 | 18.85977
3217.647 | 18.85767
3218.129 | 18.8552
3218.611 | 18.85267
3219.093 | 18.85
3219.575 | 18.84693
3220.057 | 18.84504
3220.54 | 18.84243
3221.021 | 18.84003
3221.504 | 18.83798
3221.986 | 18.83504
3222.468 | 18.83303
3222.95 | 18.83159
3223.432 | 18.82917
3223.914 | 18.82744
3224.396 | 18.82539
3224.878 | 18.82369
3225.361 | 18.82201
3225.843 | 18.82036
3226.325 | 18.81923
3226.807 | 18.81674
3227.289 | 18.81377
3227.771 | 18.81228
3228.253 | 18.8105
3228.735 | 18.80906
3229.218 | 18.80826
3229.7 | 18.807
3230.182 | 18.80598
3230.664 | 18.80498
3231.146 | 18.80451
3231.628 | 18.80395
3232.11 | 18.80267
3232.592 | 18.80015
3233.074 | 18.79854
3233.557 | 18.7965
3234.039 | 18.79445
3234.521 | 18.79323
3235.003 | 18.79146
3235.485 | 18.79053
3235.967 | 18.78931
3236.449 | 18.78854
3236.931 | 18.78872
3237.414 | 18.78811
3237.896 | 18.78818
3238.378 | 18.78895
3238.86 | 18.789
3239.342 | 18.78985
3239.824 | 18.79147
3240.306 | 18.79194
3240.788 | 18.79331
3241.271 | 18.79473
3241.753 | 18.79571
3242.235 | 18.79756
3242.717 | 18.79793
3243.199 | 18.7985
3243.681 | 18.7992
3244.163 | 18.80018
3244.645 | 18.80032
3245.127 | 18.8003
3245.61 | 18.80063
3246.092 | 18.80248
3246.574 | 18.80257
3247.056 | 18.80323
3247.538 | 18.80382
3248.02 | 18.80413
3248.502 | 18.80355
3248.984 | 18.80247
3249.467 | 18.8026
3249.948 | 18.8005
3250.431 | 18.79922
3250.913 | 18.7975
3251.395 | 18.79648
3251.877 | 18.7949
3252.359 | 18.79369
3252.841 | 18.79222
3253.323 | 18.7896
3253.805 | 18.78883
3254.288 | 18.78887
3254.77 | 18.78855
3255.252 | 18.78881
3255.734 | 18.78783
3256.216 | 18.78844
3256.698 | 18.7885
3257.18 | 18.78929
3257.662 | 18.7899
3258.145 | 18.79032
3258.627 | 18.79015
3259.109 | 18.79035
3259.591 | 18.7908
3260.073 | 18.79209
3260.555 | 18.79379
3261.037 | 18.79477
3261.519 | 18.79657
3262.001 | 18.79886
3262.484 | 18.8004
3262.966 | 18.80159
3263.448 | 18.80449
3263.93 | 18.8067
3264.412 | 18.81053
3264.894 | 18.81334
3265.376 | 18.81709
3265.858 | 18.81969
3266.341 | 18.82081
3266.823 | 18.82216
3267.305 | 18.82433
3267.787 | 18.82604
3268.269 | 18.82687
3268.751 | 18.8292
3269.233 | 18.82988
3269.715 | 18.83095
3270.198 | 18.8317
3270.68 | 18.83286
3271.162 | 18.83418
3271.644 | 18.83552
3272.126 | 18.83772
3272.608 | 18.83955
3273.09 | 18.84123
3273.572 | 18.84244
3274.054 | 18.8436
3274.537 | 18.84574
3275.019 | 18.84715
3275.501 | 18.84968
3275.983 | 18.85165
3276.465 | 18.85389
3276.947 | 18.85609
3277.429 | 18.8591
3277.911 | 18.86234
3278.394 | 18.86507
3278.875 | 18.86786
3279.358 | 18.87032
3279.84 | 18.87319
3280.322 | 18.87561
3280.804 | 18.87741
3281.286 | 18.88007
3281.768 | 18.88343
3282.25 | 18.88576
3282.732 | 18.88813
3283.215 | 18.8892
3283.697 | 18.89083
3284.179 | 18.89262
3284.661 | 18.89388
3285.143 | 18.89566
3285.625 | 18.898
3286.107 | 18.89923
3286.589 | 18.90034
3287.072 | 18.90226
3287.554 | 18.903
3288.036 | 18.90511
3288.518 | 18.90724
3289 | 18.90997
3289.482 | 18.91305
3289.964 | 18.91556
3290.446 | 18.91889
3290.928 | 18.92157
3291.411 | 18.9256
3291.893 | 18.92938
3292.375 | 18.9331
3292.857 | 18.93648
3293.339 | 18.94023
3293.821 | 18.94505
3294.303 | 18.94842
3294.785 | 18.95274
3295.268 | 18.95657
3295.75 | 18.96145
3296.232 | 18.96547
3296.714 | 18.97046
3297.196 | 18.97512
3297.678 | 18.97955
3298.16 | 18.9842
3298.642 | 18.98786
3299.125 | 18.99285
3299.607 | 18.9976
3300.089 | 19.00252
3300.571 | 19.00667
3301.053 | 19.01045
3301.535 | 19.0152
3302.017 | 19.02034
3302.499 | 19.02438
3302.981 | 19.0271
3303.464 | 19.03097
3303.946 | 19.0338
3304.428 | 19.03594
3304.91 | 19.03881
3305.392 | 19.04238
3305.874 | 19.04539
3306.356 | 19.0483
3306.838 | 19.05149
3307.321 | 19.05489
3307.802 | 19.05812
3308.285 | 19.06034
3308.767 | 19.06318
3309.249 | 19.06562
3309.731 | 19.06957
3310.213 | 19.07191
3310.695 | 19.07427
3311.177 | 19.07668
3311.659 | 19.08004
3312.142 | 19.08376
3312.624 | 19.0867
3313.106 | 19.09094
3313.588 | 19.09497
3314.07 | 19.09858
3314.552 | 19.10258
3315.034 | 19.1063
3315.516 | 19.11109
3315.999 | 19.11624
3316.481 | 19.12085
3316.963 | 19.12568
3317.445 | 19.13191
3317.927 | 19.13603
3318.409 | 19.14086
3318.891 | 19.14592
3319.373 | 19.15127
3319.855 | 19.15639
3320.338 | 19.16149
3320.82 | 19.16598
3321.302 | 19.16985
3321.784 | 19.17392
3322.266 | 19.17651
3322.748 | 19.18052
3323.23 | 19.18446
3323.712 | 19.18785
3324.195 | 19.191
3324.677 | 19.19391
3325.159 | 19.19625
3325.641 | 19.19917
3326.123 | 19.20144
3326.605 | 19.2038
3327.087 | 19.20565
3327.569 | 19.20766
3328.052 | 19.21011
3328.534 | 19.21106
3329.016 | 19.21363
3329.498 | 19.21609
3329.98 | 19.21901
3330.462 | 19.22022
3330.944 | 19.22218
3331.426 | 19.22509
3331.908 | 19.22822
3332.391 | 19.22962
3332.873 | 19.2324
3333.355 | 19.23451
3333.837 | 19.23818
3334.319 | 19.24131
3334.801 | 19.24412
3335.283 | 19.2478
3335.765 | 19.25229
3336.248 | 19.25577
3336.729 | 19.26027
3337.212 | 19.26551
3337.694 | 19.26975
3338.176 | 19.27404
3338.658 | 19.27867
3339.14 | 19.28249
3339.622 | 19.28633
3340.104 | 19.29053
3340.586 | 19.2948
3341.069 | 19.30045
3341.551 | 19.30398
3342.033 | 19.30749
3342.515 | 19.31092
3342.997 | 19.31458
3343.479 | 19.31719
3343.961 | 19.32133
3344.443 | 19.32418
3344.926 | 19.32754
3345.408 | 19.33005
3345.89 | 19.33328
3346.372 | 19.33636
3346.854 | 19.3388
3347.336 | 19.34233
3347.818 | 19.34438
3348.3 | 19.34532
3348.782 | 19.34663
3349.265 | 19.34902
3349.747 | 19.35088
3350.229 | 19.35101
3350.711 | 19.35061
3351.193 | 19.35103
3351.675 | 19.35048
3352.157 | 19.35105
3352.639 | 19.35178
3353.122 | 19.35126
3353.604 | 19.35153
3354.086 | 19.35277
3354.568 | 19.35265
3355.05 | 19.35392
3355.532 | 19.35414
3356.014 | 19.35352
3356.496 | 19.35388
3356.979 | 19.35476
3357.461 | 19.35582
3357.943 | 19.35772
3358.425 | 19.3589
3358.907 | 19.36021
3359.389 | 19.36193
3359.871 | 19.36299
3360.353 | 19.3645
3360.835 | 19.36654
3361.318 | 19.36894
3361.8 | 19.37075
3362.282 | 19.37302
3362.764 | 19.37452
3363.246 | 19.37797
3363.728 | 19.38039
3364.21 | 19.38335
3364.692 | 19.38672
3365.174 | 19.3899
3365.656 | 19.39266
3366.139 | 19.39519
3366.621 | 19.39728
3367.103 | 19.40045
3367.585 | 19.40323
3368.067 | 19.40577
3368.549 | 19.40706
3369.031 | 19.40941
3369.513 | 19.41123
3369.996 | 19.41257
3370.478 | 19.4145
3370.96 | 19.41563
3371.442 | 19.41701
3371.924 | 19.41918
3372.406 | 19.42025
3372.888 | 19.42091
3373.37 | 19.42086
3373.853 | 19.42033
3374.335 | 19.42087
3374.817 | 19.42228
3375.299 | 19.42372
3375.781 | 19.42466
3376.263 | 19.42465
3376.745 | 19.42438
3377.227 | 19.42464
3377.709 | 19.42509
3378.192 | 19.42468
3378.674 | 19.42375
3379.156 | 19.4239
3379.638 | 19.42333
3380.12 | 19.42161
3380.602 | 19.42056
3381.084 | 19.42019
3381.566 | 19.41994
3382.049 | 19.41858
3382.531 | 19.41707
3383.013 | 19.41586
3383.495 | 19.4137
3383.977 | 19.41196
3384.459 | 19.41055
3384.941 | 19.409
3385.423 | 19.40893
3385.906 | 19.40746
3386.387 | 19.40556
3386.87 | 19.4043
3387.352 | 19.40384
3387.834 | 19.40302
3388.316 | 19.40199
3388.798 | 19.40043
3389.28 | 19.39996
3389.762 | 19.40022
3390.244 | 19.39902
3390.727 | 19.3977
3391.209 | 19.39783
3391.691 | 19.39729
3392.173 | 19.39775
3392.655 | 19.39814
3393.137 | 19.39871
3393.619 | 19.39893
3394.101 | 19.39861
3394.583 | 19.39809
3395.066 | 19.39805
3395.548 | 19.39796
3396.03 | 19.39756
3396.512 | 19.39754
3396.994 | 19.39771
3397.476 | 19.39622
3397.958 | 19.39513
3398.44 | 19.39323
3398.923 | 19.39187
3399.405 | 19.3902
3399.887 | 19.38744
3400.369 | 19.38491
3400.851 | 19.38201
3401.333 | 19.37957
3401.815 | 19.37604
3402.297 | 19.37344
3402.78 | 19.37093
3403.262 | 19.36778
3403.744 | 19.3646
3404.226 | 19.36064
3404.708 | 19.35788
3405.19 | 19.35572
3405.672 | 19.35353
3406.154 | 19.35093
3406.636 | 19.34801
3407.119 | 19.34502
3407.601 | 19.34362
3408.083 | 19.34211
3408.565 | 19.33971
3409.047 | 19.33917
3409.529 | 19.33863
3410.011 | 19.33758
3410.493 | 19.33752
3410.976 | 19.33773
3411.458 | 19.33608
3411.94 | 19.33658
3412.422 | 19.33647
3412.904 | 19.33721
3413.386 | 19.33746
3413.868 | 19.33854
3414.35 | 19.33916
3414.833 | 19.34021
3415.314 | 19.33954
3415.797 | 19.33793
3416.279 | 19.33755
3416.761 | 19.3359
3417.243 | 19.33445
3417.725 | 19.33317
3418.207 | 19.33145
3418.689 | 19.32922
3419.171 | 19.32718
3419.654 | 19.32456
3420.136 | 19.32168
3420.618 | 19.32027
3421.1 | 19.31795
3421.582 | 19.31505
3422.064 | 19.31297
3422.546 | 19.3107
3423.028 | 19.30896
3423.51 | 19.30687
3423.993 | 19.30515
3424.475 | 19.30249
3424.957 | 19.29992
3425.439 | 19.29687
3425.921 | 19.29385
3426.403 | 19.29072
3426.885 | 19.2877
3427.367 | 19.28457
3427.85 | 19.28089
3428.332 | 19.27669
3428.814 | 19.27313
3429.296 | 19.26966
3429.778 | 19.26559
3430.26 | 19.26344
3430.742 | 19.25903
3431.224 | 19.25576
3431.707 | 19.25188
3432.189 | 19.24854
3432.671 | 19.24524
3433.153 | 19.24207
3433.635 | 19.23845
3434.117 | 19.23463
3434.599 | 19.23246
3435.081 | 19.23
3435.563 | 19.22806
3436.046 | 19.22665
3436.528 | 19.22585
3437.01 | 19.22463
3437.492 | 19.22416
3437.974 | 19.22402
3438.456 | 19.22414
3438.938 | 19.22514
3439.42 | 19.22535
3439.903 | 19.22643
3440.385 | 19.22676
3440.867 | 19.22599
3441.349 | 19.22505
3441.831 | 19.22366
3442.313 | 19.22289
3442.795 | 19.22095
3443.277 | 19.21924
3443.76 | 19.21587
3444.241 | 19.21252
3444.724 | 19.20944
3445.206 | 19.20605
3445.688 | 19.20139
3446.17 | 19.19749
3446.652 | 19.19293
3447.134 | 19.18898
3447.616 | 19.18396
3448.098 | 19.17831
3448.581 | 19.17277
3449.063 | 19.1672
3449.545 | 19.16251
3450.027 | 19.15641
3450.509 | 19.151
3450.991 | 19.14552
3451.473 | 19.13989
3451.955 | 19.1358
3452.438 | 19.13102
3452.92 | 19.12773
3453.402 | 19.12419
3453.884 | 19.11996
3454.366 | 19.11684
3454.848 | 19.11449
3455.33 | 19.11195
3455.812 | 19.11031
3456.294 | 19.10824
3456.777 | 19.10633
3457.259 | 19.10532
3457.741 | 19.10443
3458.223 | 19.10344
3458.705 | 19.10181
3459.187 | 19.10081
3459.669 | 19.10037
3460.151 | 19.10018
3460.634 | 19.10023
3461.116 | 19.0991
3461.598 | 19.09838
3462.08 | 19.09654
3462.562 | 19.09531
3463.044 | 19.09408
3463.526 | 19.09327
3464.008 | 19.09196
3464.49 | 19.09059
3464.973 | 19.08834
3465.455 | 19.08586
3465.937 | 19.08338
3466.419 | 19.081
3466.901 | 19.07836
3467.383 | 19.07591
3467.865 | 19.07385
3468.347 | 19.07115
3468.83 | 19.0693
3469.312 | 19.06691
3469.794 | 19.06452
3470.276 | 19.06234
3470.758 | 19.05949
3471.24 | 19.05716
3471.722 | 19.05519
3472.204 | 19.05252
3472.687 | 19.05149
3473.168 | 19.04933
3473.651 | 19.04786
3474.133 | 19.04626
3474.615 | 19.04498
3475.097 | 19.04363
3475.579 | 19.04243
3476.061 | 19.04156
3476.543 | 19.0398
3477.025 | 19.03862
3477.508 | 19.0369
3477.99 | 19.03615
3478.472 | 19.03471
3478.954 | 19.0336
3479.436 | 19.03246
3479.918 | 19.03093
3480.4 | 19.02909
3480.882 | 19.02703
3481.365 | 19.02536
3481.847 | 19.02336
3482.329 | 19.02097
3482.811 | 19.01905
3483.293 | 19.01599
3483.775 | 19.01361
3484.257 | 19.01128
3484.739 | 19.00843
3485.221 | 19.00643
3485.704 | 19.00482
3486.186 | 19.00318
3486.668 | 19.00053
3487.15 | 18.9978
3487.632 | 18.99642
3488.114 | 18.99451
3488.596 | 18.99348
3489.078 | 18.9934
3489.561 | 18.9919
3490.043 | 18.99075
3490.525 | 18.98884
3491.007 | 18.98744
3491.489 | 18.98724
3491.971 | 18.98627
3492.453 | 18.98577
3492.935 | 18.98487
3493.417 | 18.98383
3493.9 | 18.98402
3494.382 | 18.985
3494.864 | 18.98619
3495.346 | 18.98858
3495.828 | 18.99024
3496.31 | 18.99347
3496.792 | 18.99527
3497.274 | 18.99778
3497.757 | 19.00038
3498.239 | 19.00176
3498.721 | 19.00375
3499.203 | 19.00542
3499.685 | 19.00708
3500.167 | 19.00836
3500.649 | 19.01079
3501.131 | 19.01211
3501.614 | 19.01233
3502.095 | 19.01337
3502.578 | 19.01375
3503.06 | 19.01401
3503.542 | 19.01481
3504.024 | 19.01521
3504.506 | 19.01435
3504.988 | 19.01382
3505.47 | 19.01322
3505.952 | 19.01271
3506.435 | 19.01104
3506.917 | 19.00841
3507.399 | 19.0065
3507.881 | 19.00304
3508.363 | 19.00024
3508.845 | 18.99817
3509.327 | 18.9965
3509.809 | 18.99541
3510.292 | 18.99251
3510.774 | 18.99242
3511.256 | 18.99148
3511.738 | 18.99291
3512.22 | 18.99377
3512.702 | 18.99465
3513.184 | 18.99671
3513.666 | 18.99878
3514.148 | 19.00114
3514.631 | 19.00548
3515.113 | 19.00823
3515.595 | 19.01165
3516.077 | 19.01485
3516.559 | 19.0187
3517.041 | 19.02296
3517.523 | 19.02707
3518.005 | 19.03133
3518.488 | 19.03627
3518.97 | 19.04091
3519.452 | 19.04476
3519.934 | 19.04866
3520.416 | 19.05216
3520.898 | 19.05497
3521.38 | 19.05765
3521.862 | 19.06022
3522.344 | 19.06191
3522.827 | 19.0628
3523.309 | 19.0642
3523.791 | 19.06364
3524.273 | 19.06389
3524.755 | 19.06317
3525.237 | 19.06152
3525.719 | 19.06089
3526.201 | 19.05918
3526.684 | 19.05912
3527.166 | 19.05764
3527.648 | 19.05614
3528.13 | 19.05596
3528.612 | 19.05549
3529.094 | 19.05613
3529.576 | 19.05599
3530.058 | 19.05667
3530.541 | 19.05716
3531.022 | 19.05826
3531.505 | 19.06049
3531.987 | 19.06244
3532.469 | 19.065
3532.951 | 19.0676
3533.433 | 19.06894
3533.915 | 19.07117
3534.397 | 19.07308
3534.879 | 19.07663
3535.362 | 19.07908
3535.844 | 19.08181
3536.326 | 19.08466
3536.808 | 19.08833
3537.29 | 19.09065
3537.772 | 19.09395
3538.254 | 19.09593
3538.736 | 19.09708
3539.219 | 19.09877
3539.701 | 19.1006
3540.183 | 19.10267
3540.665 | 19.10334
3541.147 | 19.10464
3541.629 | 19.10578
3542.111 | 19.10741
3542.593 | 19.10977
3543.075 | 19.11139
3543.558 | 19.11368
3544.04 | 19.11603
3544.522 | 19.11873
3545.004 | 19.12132
3545.486 | 19.12346
3545.968 | 19.12713
3546.45 | 19.13117
3546.932 | 19.13448
3547.415 | 19.13856
3547.897 | 19.14189
3548.379 | 19.14487
3548.861 | 19.14906
3549.343 | 19.15193
3549.825 | 19.1559
3550.307 | 19.15843
3550.789 | 19.1617
3551.271 | 19.1645
3551.754 | 19.16633
3552.236 | 19.16949
3552.718 | 19.17173
3553.2 | 19.17552
3553.682 | 19.17801
3554.164 | 19.18
3554.646 | 19.18278
3555.128 | 19.18594
3555.611 | 19.18698
3556.093 | 19.18934
3556.575 | 19.19096
3557.057 | 19.19246
3557.539 | 19.19643
3558.021 | 19.20094
3558.503 | 19.20503
3558.985 | 19.21016
3559.468 | 19.21605
3559.949 | 19.22286
3560.432 | 19.22946
3560.914 | 19.23591
3561.396 | 19.24235
3561.878 | 19.24893
3562.36 | 19.25453
3562.842 | 19.26117
3563.324 | 19.2663
3563.806 | 19.27118
3564.289 | 19.27626
3564.771 | 19.28087
3565.253 | 19.28489
3565.735 | 19.28914
3566.217 | 19.29218
3566.699 | 19.29604
3567.181 | 19.29989
3567.663 | 19.30169
3568.146 | 19.30418
3568.628 | 19.30564
3569.11 | 19.30733
3569.592 | 19.30869
3570.074 | 19.30998
3570.556 | 19.31111
3571.038 | 19.31007
3571.52 | 19.30997
3572.002 | 19.30825
3572.485 | 19.3079
3572.967 | 19.30722
3573.449 | 19.30619
3573.931 | 19.30511
3574.413 | 19.30433
3574.895 | 19.3047
3575.377 | 19.3056
3575.859 | 19.30792
3576.342 | 19.30997
3576.824 | 19.31165
3577.306 | 19.3149
3577.788 | 19.31688
3578.27 | 19.32045
3578.752 | 19.32286
3579.234 | 19.32675
3579.716 | 19.32982
3580.198 | 19.33266
3580.681 | 19.33486
3581.163 | 19.33715
3581.645 | 19.33898
3582.127 | 19.34082
3582.609 | 19.34398
3583.091 | 19.34586
3583.573 | 19.34953
3584.055 | 19.35397
3584.538 | 19.3571
3585.02 | 19.36147
3585.502 | 19.36529
3585.984 | 19.36984
3586.466 | 19.37483
3586.948 | 19.37969
3587.43 | 19.38454
3587.912 | 19.38923
3588.395 | 19.39358
3588.876 | 19.3968
3589.359 | 19.40088
3589.841 | 19.40505
3590.323 | 19.40936
3590.805 | 19.41443
3591.287 | 19.41703
3591.769 | 19.42005
3592.251 | 19.42381
3592.733 | 19.42663
3593.216 | 19.43117
3593.698 | 19.43453
3594.18 | 19.43743
3594.662 | 19.44052
3595.144 | 19.44278
3595.626 | 19.44617
3596.108 | 19.4483
3596.59 | 19.45061
3597.073 | 19.45294
3597.555 | 19.45432
3598.037 | 19.45525
3598.519 | 19.45523
3599.001 | 19.45584
3599.483 | 19.45572
3599.965 | 19.45589
3600.447 | 19.45596
3600.929 | 19.45751
3601.412 | 19.45791
3601.894 | 19.45954
3602.376 | 19.46168
3602.858 | 19.46324
3603.34 | 19.46741
3603.822 | 19.47063
3604.304 | 19.47495
3604.786 | 19.47998
3605.269 | 19.48599
3605.751 | 19.49228
3606.233 | 19.49806
3606.715 | 19.50452
3607.197 | 19.51161
3607.679 | 19.51935
3608.161 | 19.52687
3608.643 | 19.53436
3609.125 | 19.54116
3609.608 | 19.54688
3610.09 | 19.55306
3610.572 | 19.5589
3611.054 | 19.56333
3611.536 | 19.56815
3612.018 | 19.57137
3612.5 | 19.57372
3612.982 | 19.57498
3613.465 | 19.5759
3613.947 | 19.57606
3614.429 | 19.57495
3614.911 | 19.57318
3615.393 | 19.57085
3615.875 | 19.56697
3616.357 | 19.56309
3616.839 | 19.55834
3617.322 | 19.55443
3617.803 | 19.54838
3618.286 | 19.54351
3618.768 | 19.53868
3619.25 | 19.53373
3619.732 | 19.52819
3620.214 | 19.52399
3620.696 | 19.51977
3621.178 | 19.51473
3621.66 | 19.51054
3622.143 | 19.5062
3622.625 | 19.50243
3623.107 | 19.49873
3623.589 | 19.4948
3624.071 | 19.49202
3624.553 | 19.48877
3625.035 | 19.48727
3625.517 | 19.48697
3626 | 19.4854
3626.482 | 19.4845
3626.964 | 19.48361
3627.446 | 19.48333
3627.928 | 19.48309
3628.41 | 19.48396
3628.892 | 19.48499
3629.374 | 19.48591
3629.856 | 19.48721
3630.339 | 19.48779
3630.821 | 19.4888
3631.303 | 19.48949
3631.785 | 19.49231
3632.267 | 19.49409
3632.749 | 19.49765
3633.231 | 19.50098
3633.713 | 19.50532
3634.196 | 19.50983
3634.678 | 19.5151
3635.16 | 19.52083
3635.642 | 19.52674
3636.124 | 19.53269
3636.606 | 19.53929
3637.088 | 19.54564
3637.57 | 19.55185
3638.052 | 19.55829
3638.535 | 19.56544
3639.017 | 19.57341
3639.499 | 19.58322
3639.981 | 19.59288
3640.463 | 19.60413
3640.945 | 19.61481
3641.427 | 19.62568
3641.909 | 19.63608
3642.392 | 19.6454
3642.874 | 19.65211
3643.356 | 19.65776
3643.838 | 19.66132
3644.32 | 19.66443
3644.802 | 19.66642
3645.284 | 19.66798
3645.766 | 19.6681
3646.249 | 19.66722
3646.73 | 19.66644
3647.213 | 19.66409
3647.695 | 19.66019
3648.177 | 19.65565
3648.659 | 19.65102
3649.141 | 19.64532
3649.623 | 19.63899
3650.105 | 19.63309
3650.587 | 19.62552
3651.07 | 19.61853
3651.552 | 19.61069
3652.034 | 19.60242
3652.516 | 19.59289
3652.998 | 19.58469
3653.48 | 19.57713
3653.962 | 19.56945
3654.444 | 19.56219
3654.927 | 19.55585
3655.409 | 19.55102
3655.891 | 19.54723
3656.373 | 19.54505
3656.855 | 19.54477
3657.337 | 19.54508
3657.819 | 19.54596
3658.301 | 19.54503
3658.783 | 19.54506
3659.266 | 19.54362
3659.748 | 19.54164
3660.23 | 19.53826
3660.712 | 19.53451
3661.194 | 19.53053
3661.676 | 19.52711
3662.158 | 19.52424
3662.64 | 19.52183
3663.123 | 19.51906
3663.605 | 19.51731
3664.087 | 19.51547
3664.569 | 19.51498
3665.051 | 19.51539
3665.533 | 19.51547
3666.015 | 19.51734
3666.497 | 19.52047
3666.979 | 19.52481
3667.462 | 19.52901
3667.944 | 19.53337
3668.426 | 19.53792
3668.908 | 19.54184
3669.39 | 19.54554
3669.872 | 19.54909
3670.354 | 19.551
3670.836 | 19.55336
3671.319 | 19.55627
3671.801 | 19.55798
3672.283 | 19.55737
3672.765 | 19.55799
3673.247 | 19.55788
3673.729 | 19.55735
3674.211 | 19.55466
3674.693 | 19.55243
3675.176 | 19.54863
3675.657 | 19.54417
3676.14 | 19.53876
3676.622 | 19.53165
3677.104 | 19.52565
3677.586 | 19.51778
3678.068 | 19.5094
3678.55 | 19.49974
3679.032 | 19.49108
3679.514 | 19.48224
3679.997 | 19.47371
3680.479 | 19.46499
3680.961 | 19.45725
3681.443 | 19.44988
3681.925 | 19.4441
3682.407 | 19.43888
3682.889 | 19.43509
3683.371 | 19.43246
3683.854 | 19.43023
3684.336 | 19.42944
3684.818 | 19.42842
3685.3 | 19.42688
3685.782 | 19.42595
3686.264 | 19.42391
3686.746 | 19.42219
3687.228 | 19.42069
3687.71 | 19.41896
3688.193 | 19.41799
3688.675 | 19.41567
3689.157 | 19.41447
3689.639 | 19.41269
3690.121 | 19.41012
3690.603 | 19.40758
3691.085 | 19.40649
3691.567 | 19.40397
3692.05 | 19.4015
3692.532 | 19.39808
3693.014 | 19.39596
3693.496 | 19.39218
3693.978 | 19.38806
3694.46 | 19.38296
3694.942 | 19.37809
3695.424 | 19.37289
3695.906 | 19.36697
3696.389 | 19.36106
3696.871 | 19.35495
3697.353 | 19.35013
3697.835 | 19.34459
3698.317 | 19.33889
3698.799 | 19.33415
3699.281 | 19.32932
3699.763 | 19.32473
3700.246 | 19.32154
3700.728 | 19.31717
3701.21 | 19.31441
3701.692 | 19.31334
3702.174 | 19.31154
3702.656 | 19.31181
3703.138 | 19.31201
3703.62 | 19.31285
3704.103 | 19.31374
3704.584 | 19.31349
3705.067 | 19.31426
3705.549 | 19.3149
3706.031 | 19.31483
3706.513 | 19.31487
3706.995 | 19.31466
3707.477 | 19.31535
3707.959 | 19.31578
3708.441 | 19.31588
3708.924 | 19.3161
3709.406 | 19.31662
3709.888 | 19.31612
3710.37 | 19.31573
3710.852 | 19.31441
3711.334 | 19.31302
3711.816 | 19.31009
3712.298 | 19.30768
3712.781 | 19.30431
3713.263 | 19.30009
3713.745 | 19.29529
3714.227 | 19.29148
3714.709 | 19.28643
3715.191 | 19.28238
3715.673 | 19.27911
3716.155 | 19.2744
3716.637 | 19.27101
3717.12 | 19.2684
3717.602 | 19.26507
3718.084 | 19.26209
3718.566 | 19.25933
3719.048 | 19.25605
3719.53 | 19.25386
3720.012 | 19.25123
3720.494 | 19.24761
3720.977 | 19.24488
3721.459 | 19.24017
3721.941 | 19.23593
3722.423 | 19.23034
3722.905 | 19.2253
3723.387 | 19.22115
3723.869 | 19.21598
3724.351 | 19.21207
3724.833 | 19.20888
3725.316 | 19.20876
3725.798 | 19.20877
3726.28 | 19.21074
3726.762 | 19.21284
3727.244 | 19.21626
3727.726 | 19.22122
3728.208 | 19.22656
3728.69 | 19.23261
3729.173 | 19.239
3729.655 | 19.24581
3730.137 | 19.25336
3730.619 | 19.26272
3731.101 | 19.27042
3731.583 | 19.27909
3732.065 | 19.28984
3732.547 | 19.30048
3733.03 | 19.30974
3733.511 | 19.31848
3733.994 | 19.32643
3734.476 | 19.33212
3734.958 | 19.3362
3735.44 | 19.33789
3735.922 | 19.33701
3736.404 | 19.33406
3736.886 | 19.32973
3737.368 | 19.3235
3737.851 | 19.31656
3738.333 | 19.30873
3738.815 | 19.30194
3739.297 | 19.29464
3739.779 | 19.28685
3740.261 | 19.27973
3740.743 | 19.27298
3741.225 | 19.26798
3741.708 | 19.26188
3742.19 | 19.25638
3742.672 | 19.25191
3743.154 | 19.24864
3743.636 | 19.246
3744.118 | 19.24225
3744.6 | 19.23893
3745.082 | 19.23523
3745.564 | 19.23316
3746.047 | 19.23142
3746.529 | 19.23095
3747.011 | 19.23033
3747.493 | 19.23146
3747.975 | 19.23413
3748.457 | 19.23836
3748.939 | 19.24319
3749.421 | 19.24816
3749.904 | 19.25377
3750.386 | 19.25977
3750.868 | 19.26367
3751.35 | 19.26708
3751.832 | 19.26923
3752.314 | 19.2705
3752.796 | 19.27042
3753.278 | 19.269
3753.76 | 19.26767
3754.243 | 19.26589
3754.725 | 19.26436
3755.207 | 19.26278
3755.689 | 19.26097
3756.171 | 19.26014
3756.653 | 19.26014
3757.135 | 19.26161
3757.617 | 19.26265
3758.1 | 19.26325
3758.582 | 19.26421
3759.064 | 19.26516
3759.546 | 19.26577
3760.028 | 19.26503
3760.51 | 19.26466
3760.992 | 19.26324
3761.474 | 19.26246
3761.957 | 19.26043
3762.438 | 19.25769
3762.921 | 19.25635
3763.403 | 19.25422
3763.885 | 19.25265
3764.367 | 19.2499
3764.849 | 19.2474
3765.331 | 19.24492
3765.813 | 19.24373
3766.295 | 19.24215
3766.778 | 19.23895
3767.26 | 19.23664
3767.742 | 19.23355
3768.224 | 19.22919
3768.706 | 19.22534
3769.188 | 19.22065
3769.67 | 19.21624
3770.152 | 19.21196
3770.635 | 19.20804
3771.117 | 19.20514
3771.599 | 19.20192
3772.081 | 19.20055
3772.563 | 19.19705
3773.045 | 19.19551
3773.527 | 19.19352
3774.009 | 19.19278
3774.491 | 19.19334
3774.974 | 19.19526
3775.456 | 19.19732
3775.938 | 19.19977
3776.42 | 19.20242
3776.902 | 19.20631
3777.384 | 19.21059
3777.866 | 19.21601
3778.348 | 19.22113
3778.831 | 19.22612
3779.313 | 19.23114
3779.795 | 19.23593
3780.277 | 19.23977
3780.759 | 19.24282
3781.241 | 19.24644
3781.723 | 19.24786
3782.205 | 19.25034
3782.688 | 19.2507
3783.17 | 19.2513
3783.652 | 19.25177
3784.134 | 19.25154
3784.616 | 19.25061
3785.098 | 19.24929
3785.58 | 19.2493
3786.062 | 19.24816
3786.544 | 19.24778
3787.027 | 19.24798
3787.509 | 19.24835
3787.991 | 19.24969
3788.473 | 19.25173
3788.955 | 19.25381
3789.437 | 19.25701
3789.919 | 19.2599
3790.401 | 19.2638
3790.884 | 19.26642
3791.365 | 19.27183
3791.848 | 19.27522
3792.33 | 19.27968
3792.812 | 19.28359
3793.294 | 19.28781
3793.776 | 19.29009
3794.258 | 19.29308
3794.74 | 19.29598
3795.222 | 19.29885
3795.705 | 19.30164
3796.187 | 19.30493
3796.669 | 19.30799
3797.151 | 19.31093
3797.633 | 19.31393
3798.115 | 19.31668
3798.597 | 19.31848
3799.079 | 19.32061
3799.562 | 19.32263
3800.044 | 19.32457
3800.526 | 19.32548
3801.008 | 19.32532
3801.49 | 19.32561
3801.972 | 19.32604
3802.454 | 19.32647
3802.936 | 19.32679
3803.418 | 19.32832
3803.901 | 19.32862
3804.383 | 19.32833
3804.865 | 19.32874
3805.347 | 19.32934
3805.829 | 19.33074
3806.311 | 19.33104
3806.793 | 19.3325
3807.275 | 19.3333
3807.758 | 19.3351
3808.24 | 19.33722
3808.722 | 19.34089
3809.204 | 19.34447
3809.686 | 19.34833
3810.168 | 19.35226
3810.65 | 19.35761
3811.132 | 19.36381
3811.615 | 19.36989
3812.097 | 19.37539
3812.579 | 19.38275
3813.061 | 19.38926
3813.543 | 19.39581
3814.025 | 19.40156
3814.507 | 19.40673
3814.989 | 19.41325
3815.471 | 19.41863
3815.954 | 19.42398
3816.436 | 19.42884
3816.918 | 19.43432
3817.4 | 19.43935
3817.882 | 19.4444
3818.364 | 19.44917
3818.846 | 19.45313
3819.328 | 19.45699
3819.811 | 19.45983
3820.292 | 19.46259
3820.775 | 19.46422
3821.257 | 19.46617
3821.739 | 19.46727
3822.221 | 19.46717
3822.703 | 19.46798
3823.185 | 19.46912
3823.667 | 19.47037
3824.149 | 19.4712
3824.632 | 19.47237
3825.114 | 19.47518
3825.596 | 19.47844
3826.078 | 19.48311
3826.56 | 19.48785
3827.042 | 19.49481
3827.524 | 19.50086
3828.006 | 19.50791
3828.489 | 19.51517
3828.971 | 19.5238
3829.453 | 19.5323
3829.935 | 19.53965
3830.417 | 19.54792
3830.899 | 19.55628
3831.381 | 19.56283
3831.863 | 19.5699
3832.345 | 19.57549
3832.828 | 19.58188
3833.31 | 19.58855
3833.792 | 19.59322
3834.274 | 19.59913
3834.756 | 19.60331
3835.238 | 19.60647
3835.72 | 19.60877
3836.202 | 19.61126
3836.685 | 19.61118
3837.167 | 19.61136
3837.649 | 19.61044
3838.131 | 19.60902
3838.613 | 19.60793
3839.095 | 19.60603
3839.577 | 19.60486
3840.059 | 19.60235
3840.542 | 19.60205
3841.024 | 19.60049
3841.506 | 19.59862
3841.988 | 19.59779
3842.47 | 19.59603
3842.952 | 19.5953
3843.434 | 19.59382
3843.916 | 19.59163
3844.398 | 19.58749
3844.881 | 19.58255
3845.363 | 19.57796
3845.845 | 19.56941
3846.327 | 19.56238
3846.809 | 19.55451
3847.291 | 19.54773
3847.773 | 19.54126
3848.255 | 19.53606
3848.738 | 19.53115
3849.219 | 19.52666
3849.702 | 19.52289
3850.184 | 19.5207
3850.666 | 19.51936
3851.148 | 19.51862
3851.63 | 19.51879
3852.112 | 19.52035
3852.594 | 19.52378
3853.076 | 19.52637
3853.559 | 19.53145
3854.041 | 19.53749
3854.523 | 19.54325
3855.005 | 19.55002
3855.487 | 19.55939
3855.969 | 19.56895
3856.451 | 19.57907
3856.933 | 19.58918
3857.416 | 19.59974
3857.898 | 19.61167
3858.38 | 19.6228
3858.862 | 19.63545
3859.344 | 19.64654
3859.826 | 19.65746
3860.308 | 19.66756
3860.79 | 19.67652
3861.272 | 19.68484
3861.755 | 19.69103
3862.237 | 19.69642
3862.719 | 19.69887
3863.201 | 19.70114
3863.683 | 19.70283
3864.165 | 19.70293
3864.647 | 19.70536
3865.129 | 19.70648
3865.612 | 19.70887
3866.094 | 19.71129
3866.576 | 19.7126
3867.058 | 19.71394
3867.54 | 19.71533
3868.022 | 19.71704
3868.504 | 19.71847
3868.986 | 19.71976
3869.469 | 19.72048
3869.951 | 19.72178
3870.433 | 19.72234
3870.915 | 19.72414
3871.397 | 19.72503
3871.879 | 19.72568
3872.361 | 19.72525
3872.843 | 19.72429
3873.325 | 19.72459
3873.808 | 19.7244
3874.29 | 19.72323
3874.772 | 19.72187
3875.254 | 19.72031
3875.736 | 19.71872
3876.218 | 19.71787
3876.7 | 19.71531
3877.182 | 19.71282
3877.665 | 19.70978
3878.146 | 19.70588
3878.629 | 19.70181
3879.111 | 19.69839
3879.593 | 19.69494
3880.075 | 19.69144
3880.557 | 19.68859
3881.039 | 19.68534
3881.521 | 19.68341
3882.003 | 19.68118
3882.486 | 19.67945
3882.968 | 19.67829
3883.45 | 19.67626
3883.932 | 19.67642
3884.414 | 19.67494
3884.896 | 19.67357
3885.378 | 19.67244
3885.86 | 19.67213
3886.343 | 19.67188
3886.825 | 19.67236
3887.307 | 19.67272
3887.789 | 19.67263
3888.271 | 19.6732
3888.753 | 19.67398
3889.235 | 19.67573
3889.717 | 19.67663
3890.199 | 19.67767
3890.682 | 19.67823
3891.164 | 19.67932
3891.646 | 19.68164
3892.128 | 19.68305
3892.61 | 19.68597
3893.092 | 19.68862
3893.574 | 19.6911
3894.056 | 19.69371
3894.539 | 19.69633
3895.021 | 19.69849
3895.503 | 19.70048
3895.985 | 19.7021
3896.467 | 19.70376
3896.949 | 19.70546
3897.431 | 19.70656
3897.913 | 19.70751
3898.396 | 19.7077
3898.878 | 19.70921
3899.36 | 19.71007
3899.842 | 19.71026
3900.324 | 19.711
3900.806 | 19.71118
3901.288 | 19.7117
3901.77 | 19.71118
3902.252 | 19.71117
3902.735 | 19.70882
3903.217 | 19.70811
3903.699 | 19.70615
3904.181 | 19.7043
3904.663 | 19.70059
3905.145 | 19.69753
3905.627 | 19.69444
3906.109 | 19.69151
3906.592 | 19.68805
3907.073 | 19.68533
3907.556 | 19.68218
3908.038 | 19.67889
3908.52 | 19.6761
3909.002 | 19.67349
3909.484 | 19.67234
3909.966 | 19.67154
3910.448 | 19.67098
3910.93 | 19.67083
3911.413 | 19.66967
3911.895 | 19.66942
3912.377 | 19.6699
3912.859 | 19.66971
3913.341 | 19.67028
3913.823 | 19.66947
3914.305 | 19.66878
3914.787 | 19.66754
3915.27 | 19.66537
3915.752 | 19.66388
3916.234 | 19.66265
3916.716 | 19.66132
3917.198 | 19.65963
3917.68 | 19.6577
3918.162 | 19.65614
3918.644 | 19.65539
3919.126 | 19.65351
3919.609 | 19.65259
3920.091 | 19.65096
3920.573 | 19.65004
3921.055 | 19.64892
3921.537 | 19.64878
3922.019 | 19.64759
3922.501 | 19.6467
3922.983 | 19.64578
3923.466 | 19.64603
3923.948 | 19.64575
3924.43 | 19.6439
3924.912 | 19.6432
3925.394 | 19.64229
3925.876 | 19.63961
3926.358 | 19.63697
3926.84 | 19.63497
3927.323 | 19.63221
3927.805 | 19.62906
3928.287 | 19.625
3928.769 | 19.62056
3929.251 | 19.61655
3929.733 | 19.61171
3930.215 | 19.60748
3930.697 | 19.60221
3931.179 | 19.5963
3931.662 | 19.59216
3932.144 | 19.58746
3932.626 | 19.58271
3933.108 | 19.5786
3933.59 | 19.57494
3934.072 | 19.57309
3934.554 | 19.57021
3935.036 | 19.56767
3935.519 | 19.56571
3936 | 19.56528
3936.483 | 19.56507
3936.965 | 19.56532
3937.447 | 19.56532
3937.929 | 19.5663
3938.411 | 19.56768
3938.893 | 19.56861
3939.375 | 19.57005
3939.857 | 19.57109
3940.34 | 19.57142
3940.822 | 19.572
3941.304 | 19.57177
3941.786 | 19.57132
3942.268 | 19.56953
3942.75 | 19.56871
3943.232 | 19.56767
3943.714 | 19.56476
3944.197 | 19.56158
3944.679 | 19.5599
3945.161 | 19.55746
3945.643 | 19.55387
3946.125 | 19.55062
3946.607 | 19.54748
3947.089 | 19.54389
3947.571 | 19.53987
3948.053 | 19.5352
3948.536 | 19.53139
3949.018 | 19.52711
3949.5 | 19.52412
3949.982 | 19.52317
3950.464 | 19.52001
3950.946 | 19.51733
3951.428 | 19.51684
3951.91 | 19.5148
3952.393 | 19.51351
3952.875 | 19.51199
3953.357 | 19.51085
3953.839 | 19.50994
3954.321 | 19.50906
3954.803 | 19.50787
3955.285 | 19.50626
3955.767 | 19.50415
3956.25 | 19.50243
3956.732 | 19.49969
3957.214 | 19.49722
3957.696 | 19.49455
3958.178 | 19.49144
3958.66 | 19.4889
3959.142 | 19.48544
3959.624 | 19.48122
3960.106 | 19.47725
3960.589 | 19.47344
3961.071 | 19.46898
3961.553 | 19.46381
3962.035 | 19.45894
3962.517 | 19.45391
3962.999 | 19.45022
3963.481 | 19.44335
3963.963 | 19.43775
3964.446 | 19.43232
3964.927 | 19.4268
3965.41 | 19.42142
3965.892 | 19.4165
3966.374 | 19.41297
3966.856 | 19.409
3967.338 | 19.40531
3967.82 | 19.40243
3968.302 | 19.40071
3968.784 | 19.39762
3969.267 | 19.39589
3969.749 | 19.39567
3970.231 | 19.39409
3970.713 | 19.39297
3971.195 | 19.39349
3971.677 | 19.39344
3972.159 | 19.39347
3972.641 | 19.39283
3973.124 | 19.39199
3973.606 | 19.39177
3974.088 | 19.39109
3974.57 | 19.39133
3975.052 | 19.39044
3975.534 | 19.38974
3976.016 | 19.38799
3976.498 | 19.38568
3976.98 | 19.38317
3977.463 | 19.38032
3977.945 | 19.37853
3978.427 | 19.3749
3978.909 | 19.37189
3979.391 | 19.36827
3979.873 | 19.36522
3980.355 | 19.36246
3980.837 | 19.35956
3981.32 | 19.35691
3981.802 | 19.35251
3982.284 | 19.35095
3982.766 | 19.34775
3983.248 | 19.34524
3983.73 | 19.34327
3984.212 | 19.34159
3984.694 | 19.33997
3985.177 | 19.33911
3985.659 | 19.33813
3986.141 | 19.33843
3986.623 | 19.33903
3987.105 | 19.33859
3987.587 | 19.33918
3988.069 | 19.34004
3988.551 | 19.33998
3989.033 | 19.34044
3989.516 | 19.34146
3989.998 | 19.34123
3990.48 | 19.34022
3990.962 | 19.33887
3991.444 | 19.33726
3991.926 | 19.33545
3992.408 | 19.33345
3992.89 | 19.33126
3993.373 | 19.32887
3993.854 | 19.32629
3994.337 | 19.32352
3994.819 | 19.32055
3995.301 | 19.3174
3995.783 | 19.31405
3996.265 | 19.3105
3996.747 | 19.30677
3997.229 | 19.30284
3997.711 | 19.29872
3998.194 | 19.29441
3998.676 | 19.2899
3999.158 | 19.2852
3999.64 | 19.28031
4000.122 | 19.27522